## Sheet1
20004.453 | 0.38431 | -0.00955
15829.126 | 0.39439 | 0.00404
12516.703 | 0.40172 | 0.01569
9909.4424 | 0.41111 | 0.02333
7835.48 | 0.42041 | 0.02866
6217.2461 | 0.42657 | 0.03456
4905.291 | 0.4351 | 0.03796
3881.2737 | 0.44243 | 0.0425
3070.9827 | 0.45191 | 0.04502
2430.7778 | 0.458 | 0.04737
1923.1537 | 0.46626 | 0.04874
1522.4358 | 0.47344 | 0.05074
1203.8446 | 0.48125 | 0.05342
952.86591 | 0.4898 | 0.05397
754.27557 | 0.49691 | 0.05865
596.71857 | 0.50571 | 0.06098
471.96338 | 0.51506 | 0.06227
373.20856 | 0.52438 | 0.06588
295.47278 | 0.53318 | 0.06972
233.87738 | 0.54222 | 0.07369
185.05922 | 0.55293 | 0.07627
146.35823 | 0.56304 | 0.08337
115.77804 | 0.57485 | 0.08867
91.6721 | 0.5875 | 0.09601
72.51701 | 0.60172 | 0.10424
57.36816 | 0.62105 | 0.11123
45.3629 | 0.64074 | 0.11937
35.93134 | 0.66246 | 0.12259
28.40909 | 0.68723 | 0.12595
22.48202 | 0.71195 | 0.12246
17.79613 | 0.7371 | 0.11936
14.06813 | 0.75931 | 0.11028
11.1448 | 0.77475 | 0.09983
8.81772 | 0.79173 | 0.08671
6.97545 | 0.80436 | 0.07871
5.5173 | 0.81095 | 0.0701
4.36941 | 0.81642 | 0.05925
3.45686 | 0.82415 | 0.04912
2.73547 | 0.83419 | 0.04662
2.16054 | 0.8393 | 0.04792
1.70952 | 0.83897 | 0.04985
1.35352 | 0.83547 | 0.04848
1.07079 | 0.83308 | 0.04414
0.84734 | 0.8362 | 0.03465
0.67072 | 0.84501 | 0.02767
0.53067 | 0.86371 | 0.02579
0.41976 | 0.8871 | 0.03757
0.33183 | 0.90437 | 0.06599
0.26261 | 0.90421 | 0.10447
0.20791 | 0.88105 | 0.13716
0.16452 | 0.84106 | 0.1484
0.13007 | 0.8022 | 0.12668
0.10309 | 0.79109 | 0.07257
0.08153 | 0.83238 | 0.00342
0.06443 | 0.93155 | -0.04263
0.05102 | 1.11227 | -0.02303
0.04042 | 1.29808 | 0.12311
0.03192 | 1.39574 | 0.40608
0.02528 | 1.30531 | 0.74916
0.01999 | 0.97213 | 1.00226