## Sheet1
20004.453 | 0.38279 | -0.01493
15829.126 | 0.38956 | -0.00147
12516.703 | 0.39915 | 0.00959
9909.4424 | 0.40644 | 0.01687
7835.48 | 0.41355 | 0.0234
6217.2461 | 0.42232 | 0.0297
4905.291 | 0.42896 | 0.03501
3881.2737 | 0.43462 | 0.03968
3070.9827 | 0.44302 | 0.04159
2430.7778 | 0.44843 | 0.04445
1923.1537 | 0.45666 | 0.04712
1522.4358 | 0.46462 | 0.04906
1203.8446 | 0.47232 | 0.05181
952.86591 | 0.48021 | 0.05484
754.27557 | 0.48845 | 0.0547
596.71857 | 0.49746 | 0.0585
471.96338 | 0.50332 | 0.06268
373.20856 | 0.51278 | 0.06478
295.47278 | 0.52205 | 0.06848
233.87738 | 0.53082 | 0.07209
185.05922 | 0.54081 | 0.07633
146.35823 | 0.55157 | 0.08193
115.77804 | 0.56382 | 0.08895
91.6721 | 0.57717 | 0.09684
72.51701 | 0.59005 | 0.10611
57.36816 | 0.60658 | 0.11413
45.3629 | 0.62586 | 0.12304
35.93134 | 0.64863 | 0.12861
28.40909 | 0.6749 | 0.13509
22.48202 | 0.70049 | 0.13474
17.79613 | 0.72843 | 0.13121
14.06813 | 0.75273 | 0.1237
11.1448 | 0.77331 | 0.11209
8.81772 | 0.79125 | 0.10129
6.97545 | 0.80643 | 0.08691
5.5173 | 0.81867 | 0.07836
4.36941 | 0.82474 | 0.06846
3.45686 | 0.82873 | 0.05981
2.73547 | 0.83408 | 0.05159
2.16054 | 0.84096 | 0.04393
1.70952 | 0.84804 | 0.04163
1.35352 | 0.85329 | 0.04311
1.07079 | 0.85582 | 0.04612
0.84734 | 0.85485 | 0.04951
0.67072 | 0.85343 | 0.05133
0.53067 | 0.85233 | 0.04956
0.41976 | 0.85607 | 0.04756
0.33183 | 0.86488 | 0.04666
0.26261 | 0.87898 | 0.05193
0.20791 | 0.89545 | 0.06469
0.16452 | 0.90931 | 0.08745
0.13007 | 0.91554 | 0.1159
0.10309 | 0.9139 | 0.1416
0.08153 | 0.91041 | 0.15989
0.06443 | 0.914 | 0.17344
0.05102 | 0.92872 | 0.18103
0.04042 | 0.95576 | 0.19207
0.03192 | 0.99499 | 0.20873
0.02528 | 1.05012 | 0.23661
0.01999 | 1.11304 | 0.28674