## Sheet1
20004.453 | 0.38015 | -0.01614
15829.126 | 0.38839 | -0.00156
12516.703 | 0.39626 | 0.00863
9909.4424 | 0.40315 | 0.01785
7835.48 | 0.41049 | 0.02226
6217.2461 | 0.41705 | 0.03071
4905.291 | 0.42548 | 0.03429
3881.2737 | 0.43144 | 0.03709
3070.9827 | 0.43866 | 0.04251
2430.7778 | 0.44838 | 0.04342
1923.1537 | 0.45375 | 0.04619
1522.4358 | 0.46249 | 0.04861
1203.8446 | 0.46876 | 0.05208
952.86591 | 0.47673 | 0.05407
754.27557 | 0.4843 | 0.05699
596.71857 | 0.49207 | 0.05924
471.96338 | 0.50174 | 0.06101
373.20856 | 0.50996 | 0.06521
295.47278 | 0.51853 | 0.06918
233.87738 | 0.52913 | 0.07334
185.05922 | 0.53943 | 0.07817
146.35823 | 0.54866 | 0.08326
115.77804 | 0.56024 | 0.08865
91.6721 | 0.57371 | 0.09626
72.51701 | 0.58767 | 0.10481
57.36816 | 0.60404 | 0.11399
45.3629 | 0.62336 | 0.12187
35.93134 | 0.64728 | 0.12882
28.40909 | 0.67213 | 0.13356
22.48202 | 0.69883 | 0.13482
17.79613 | 0.72659 | 0.13088
14.06813 | 0.7515 | 0.1245
11.1448 | 0.77284 | 0.11261
8.81772 | 0.7914 | 0.10086
6.97545 | 0.80531 | 0.08852
5.5173 | 0.81512 | 0.07771
4.36941 | 0.82385 | 0.06759
3.45686 | 0.83059 | 0.05922
2.73547 | 0.83541 | 0.05255
2.16054 | 0.8402 | 0.04723
1.70952 | 0.84359 | 0.04389
1.35352 | 0.84756 | 0.04218
1.07079 | 0.84958 | 0.04207
0.84734 | 0.85277 | 0.04158
0.67072 | 0.8563 | 0.04375
0.53067 | 0.86017 | 0.04641
0.41976 | 0.86386 | 0.0517
0.33183 | 0.8681 | 0.05759
0.26261 | 0.8736 | 0.06438
0.20791 | 0.88136 | 0.07338
0.16452 | 0.88913 | 0.08678
0.13007 | 0.8965 | 0.10287
0.10309 | 0.90378 | 0.11958
0.08153 | 0.91541 | 0.13555
0.06443 | 0.93188 | 0.15611
0.05102 | 0.95247 | 0.18138
0.04042 | 0.97305 | 0.20758
0.03192 | 1.00182 | 0.23311
0.02528 | 1.04099 | 0.26419
0.01999 | 1.08731 | 0.3081