## Sheet1
20004.453 | 0.37986 | -0.01624
15829.126 | 0.38657 | -0.00127
12516.703 | 0.39455 | 0.0086
9909.4424 | 0.40247 | 0.01723
7835.48 | 0.41027 | 0.02394
6217.2461 | 0.41636 | 0.02814
4905.291 | 0.42495 | 0.03507
3881.2737 | 0.43073 | 0.03762
3070.9827 | 0.43853 | 0.04033
2430.7778 | 0.44679 | 0.04418
1923.1537 | 0.45362 | 0.04581
1522.4358 | 0.46107 | 0.0484
1203.8446 | 0.46952 | 0.05208
952.86591 | 0.47492 | 0.05289
754.27557 | 0.48368 | 0.05594
596.71857 | 0.49126 | 0.05867
471.96338 | 0.50144 | 0.0625
373.20856 | 0.50865 | 0.06459
295.47278 | 0.51798 | 0.06791
233.87738 | 0.52673 | 0.07277
185.05922 | 0.53779 | 0.07709
146.35823 | 0.5473 | 0.08243
115.77804 | 0.56068 | 0.0894
91.6721 | 0.57285 | 0.0964
72.51701 | 0.58689 | 0.10551
57.36816 | 0.60306 | 0.1125
45.3629 | 0.62284 | 0.12213
35.93134 | 0.64516 | 0.12718
28.40909 | 0.66911 | 0.13177
22.48202 | 0.69613 | 0.13228
17.79613 | 0.7231 | 0.12977
14.06813 | 0.74713 | 0.12243
11.1448 | 0.76986 | 0.11056
8.81772 | 0.78726 | 0.09981
6.97545 | 0.80155 | 0.08741
5.5173 | 0.81166 | 0.07598
4.36941 | 0.81976 | 0.06668
3.45686 | 0.8264 | 0.05834
2.73547 | 0.83227 | 0.05138
2.16054 | 0.8362 | 0.04714
1.70952 | 0.83926 | 0.04381
1.35352 | 0.84226 | 0.04042
1.07079 | 0.84615 | 0.04098
0.84734 | 0.84957 | 0.04176
0.67072 | 0.85245 | 0.04413
0.53067 | 0.85528 | 0.04603
0.41976 | 0.85947 | 0.05064
0.33183 | 0.86426 | 0.0569
0.26261 | 0.86922 | 0.06449
0.20791 | 0.87517 | 0.07365
0.16452 | 0.88312 | 0.084
0.13007 | 0.89424 | 0.09833
0.10309 | 0.90557 | 0.11762
0.08153 | 0.91522 | 0.13956
0.06443 | 0.92743 | 0.162
0.05102 | 0.94382 | 0.18105
0.04042 | 0.96884 | 0.20701
0.03192 | 0.99549 | 0.23733
0.02528 | 1.02592 | 0.26807
0.01999 | 1.06745 | 0.2979