## Sheet1
20004.453 | 0.40414 | 0.00097
15829.126 | 0.41533 | 0.01364
12516.703 | 0.42574 | 0.02334
9909.4424 | 0.43594 | 0.03169
7835.48 | 0.44494 | 0.03679
6217.2461 | 0.45355 | 0.04128
4905.291 | 0.46284 | 0.04517
3881.2737 | 0.47228 | 0.04931
3070.9827 | 0.47999 | 0.05077
2430.7778 | 0.48958 | 0.05356
1923.1537 | 0.49729 | 0.05651
1522.4358 | 0.50776 | 0.05731
1203.8446 | 0.51517 | 0.06004
952.86591 | 0.52342 | 0.06057
754.27557 | 0.5338 | 0.06356
596.71857 | 0.54179 | 0.06713
471.96338 | 0.55209 | 0.06821
373.20856 | 0.56224 | 0.07288
295.47278 | 0.57207 | 0.07545
233.87738 | 0.58262 | 0.08015
185.05922 | 0.59287 | 0.08337
146.35823 | 0.60273 | 0.08801
115.77804 | 0.61521 | 0.09336
91.6721 | 0.6263 | 0.10121
72.51701 | 0.64129 | 0.10803
57.36816 | 0.65572 | 0.11881
45.3629 | 0.66997 | 0.12821
35.93134 | 0.68836 | 0.1424
28.40909 | 0.70798 | 0.15541
22.48202 | 0.73351 | 0.17216
17.79613 | 0.76158 | 0.1897
14.06813 | 0.79797 | 0.20405
11.1448 | 0.83826 | 0.21347
8.81772 | 0.88237 | 0.21881
6.97545 | 0.92382 | 0.21718
5.5173 | 0.9677 | 0.20864
4.36941 | 1.00229 | 0.19308
3.45686 | 1.03792 | 0.17553
2.73547 | 1.06325 | 0.15808
2.16054 | 1.08374 | 0.13868
1.70952 | 1.09993 | 0.12081
1.35352 | 1.11215 | 0.10776
1.07079 | 1.12191 | 0.097
0.84734 | 1.12945 | 0.08847
0.67072 | 1.13621 | 0.08356
0.53067 | 1.14338 | 0.081
0.41976 | 1.15027 | 0.08198
0.33183 | 1.15599 | 0.08596
0.26261 | 1.16227 | 0.09084
0.20791 | 1.17107 | 0.09782
0.16452 | 1.18195 | 0.10922
0.13007 | 1.19333 | 0.12598
0.10309 | 1.204 | 0.1446
0.08153 | 1.21877 | 0.16295
0.06443 | 1.24062 | 0.18634
0.05102 | 1.26977 | 0.21492
0.04042 | 1.29791 | 0.25229
0.03192 | 1.32514 | 0.28644
0.02528 | 1.36253 | 0.31641
0.01999 | 1.41422 | 0.3491