## Sheet1
20004.453 | 0.40491 | -0.00077
15829.126 | 0.41591 | 0.01185
12516.703 | 0.42557 | 0.02329
9909.4424 | 0.4355 | 0.03125
7835.48 | 0.44477 | 0.03576
6217.2461 | 0.45325 | 0.04061
4905.291 | 0.46166 | 0.0454
3881.2737 | 0.4705 | 0.04784
3070.9827 | 0.47956 | 0.04945
2430.7778 | 0.48584 | 0.05223
1923.1537 | 0.49745 | 0.05495
1522.4358 | 0.50384 | 0.05644
1203.8446 | 0.51457 | 0.0599
952.86591 | 0.52037 | 0.06063
754.27557 | 0.53055 | 0.06418
596.71857 | 0.53966 | 0.06575
471.96338 | 0.54953 | 0.06976
373.20856 | 0.56097 | 0.07204
295.47278 | 0.56826 | 0.07538
233.87738 | 0.57992 | 0.07872
185.05922 | 0.59 | 0.08315
146.35823 | 0.6016 | 0.08895
115.77804 | 0.61486 | 0.09412
91.6721 | 0.62533 | 0.1018
72.51701 | 0.6391 | 0.10915
57.36816 | 0.6534 | 0.11746
45.3629 | 0.66981 | 0.12812
35.93134 | 0.68686 | 0.14259
28.40909 | 0.70645 | 0.15675
22.48202 | 0.73128 | 0.1723
17.79613 | 0.76137 | 0.18794
14.06813 | 0.79509 | 0.20226
11.1448 | 0.83603 | 0.21168
8.81772 | 0.87785 | 0.21663
6.97545 | 0.92393 | 0.2149
5.5173 | 0.96309 | 0.20282
4.36941 | 1.00243 | 0.19254
3.45686 | 1.03084 | 0.17304
2.73547 | 1.06002 | 0.15351
2.16054 | 1.0807 | 0.13636
1.70952 | 1.09617 | 0.1208
1.35352 | 1.1071 | 0.1053
1.07079 | 1.11699 | 0.0954
0.84734 | 1.12524 | 0.08738
0.67072 | 1.13207 | 0.08329
0.53067 | 1.13739 | 0.08066
0.41976 | 1.14407 | 0.08022
0.33183 | 1.15161 | 0.08386
0.26261 | 1.15874 | 0.09093
0.20791 | 1.1655 | 0.10029
0.16452 | 1.17371 | 0.11036
0.13007 | 1.18609 | 0.12266
0.10309 | 1.20171 | 0.14072
0.08153 | 1.21738 | 0.16452
0.06443 | 1.23504 | 0.19072
0.05102 | 1.256 | 0.2135
0.04042 | 1.28972 | 0.24159
0.03192 | 1.32852 | 0.28079
0.02528 | 1.36568 | 0.32476
0.01999 | 1.40406 | 0.36399