## Sheet1
20004.453 | 0.40374 | 0.00031
15829.126 | 0.41491 | 0.01196
12516.703 | 0.42534 | 0.02324
9909.4424 | 0.43474 | 0.02986
7835.48 | 0.44373 | 0.03623
6217.2461 | 0.4519 | 0.03964
4905.291 | 0.46108 | 0.04495
3881.2737 | 0.46908 | 0.04758
3070.9827 | 0.47976 | 0.05007
2430.7778 | 0.48711 | 0.05299
1923.1537 | 0.4957 | 0.05346
1522.4358 | 0.50288 | 0.05705
1203.8446 | 0.51321 | 0.05868
952.86591 | 0.52116 | 0.06119
754.27557 | 0.531 | 0.06359
596.71857 | 0.54057 | 0.06616
471.96338 | 0.5498 | 0.06814
373.20856 | 0.5579 | 0.07114
295.47278 | 0.57001 | 0.07583
233.87738 | 0.5787 | 0.07874
185.05922 | 0.59004 | 0.08434
146.35823 | 0.60092 | 0.08859
115.77804 | 0.61201 | 0.09326
91.6721 | 0.62357 | 0.10122
72.51701 | 0.63743 | 0.1073
57.36816 | 0.65212 | 0.11885
45.3629 | 0.66759 | 0.12802
35.93134 | 0.68428 | 0.14088
28.40909 | 0.70648 | 0.15573
22.48202 | 0.72993 | 0.17187
17.79613 | 0.76019 | 0.18752
14.06813 | 0.79484 | 0.20174
11.1448 | 0.83426 | 0.21234
8.81772 | 0.87739 | 0.21593
6.97545 | 0.92007 | 0.21095
5.5173 | 0.96165 | 0.20455
4.36941 | 0.99754 | 0.1875
3.45686 | 1.03058 | 0.17053
2.73547 | 1.05431 | 0.15201
2.16054 | 1.07524 | 0.13263
1.70952 | 1.09162 | 0.11756
1.35352 | 1.10322 | 0.10471
1.07079 | 1.11167 | 0.09475
0.84734 | 1.1193 | 0.08674
0.67072 | 1.12563 | 0.08158
0.53067 | 1.1326 | 0.07953
0.41976 | 1.13916 | 0.08096
0.33183 | 1.14451 | 0.08423
0.26261 | 1.15119 | 0.08891
0.20791 | 1.15984 | 0.09717
0.16452 | 1.17111 | 0.11027
0.13007 | 1.18087 | 0.1271
0.10309 | 1.19189 | 0.14442
0.08153 | 1.2077 | 0.16143
0.06443 | 1.22929 | 0.18453
0.05102 | 1.25626 | 0.21372
0.04042 | 1.28066 | 0.24717
0.03192 | 1.31056 | 0.27848
0.02528 | 1.35327 | 0.31113
0.01999 | 1.40798 | 0.35345