## Sheet1
20004.453 | 0.4926 | -0.01067
15829.126 | 0.50035 | 0.00434
12516.703 | 0.50905 | 0.0159
9909.4424 | 0.51632 | 0.02567
7835.48 | 0.52587 | 0.03169
6217.2461 | 0.5352 | 0.03887
4905.291 | 0.54106 | 0.04479
3881.2737 | 0.55023 | 0.04927
3070.9827 | 0.55902 | 0.05374
2430.7778 | 0.56849 | 0.05619
1923.1537 | 0.57771 | 0.06227
1522.4358 | 0.58782 | 0.06473
1203.8446 | 0.59821 | 0.07032
952.86591 | 0.60708 | 0.0731
754.27557 | 0.62059 | 0.07628
596.71857 | 0.63191 | 0.08132
471.96338 | 0.64291 | 0.08452
373.20856 | 0.65521 | 0.0883
295.47278 | 0.66994 | 0.09315
233.87738 | 0.68225 | 0.09753
185.05922 | 0.69508 | 0.10216
146.35823 | 0.7108 | 0.10752
115.77804 | 0.72412 | 0.11153
91.6721 | 0.74073 | 0.11939
72.51701 | 0.75648 | 0.12617
57.36816 | 0.77417 | 0.13672
45.3629 | 0.78946 | 0.14758
35.93134 | 0.81069 | 0.1611
28.40909 | 0.83548 | 0.17464
22.48202 | 0.86346 | 0.19112
17.79613 | 0.8964 | 0.20763
14.06813 | 0.93613 | 0.21975
11.1448 | 0.97893 | 0.22696
8.81772 | 1.02432 | 0.22876
6.97545 | 1.06937 | 0.22705
5.5173 | 1.11476 | 0.21222
4.36941 | 1.14868 | 0.1978
3.45686 | 1.18279 | 0.17628
2.73547 | 1.21019 | 0.15652
2.16054 | 1.22948 | 0.13848
1.70952 | 1.24435 | 0.11992
1.35352 | 1.25614 | 0.10502
1.07079 | 1.26513 | 0.09331
0.84734 | 1.2718 | 0.08416
0.67072 | 1.27834 | 0.079
0.53067 | 1.28438 | 0.07452
0.41976 | 1.29101 | 0.07498
0.33183 | 1.29735 | 0.07973
0.26261 | 1.30187 | 0.08662
0.20791 | 1.30576 | 0.09455
0.16452 | 1.31314 | 0.10292
0.13007 | 1.32317 | 0.11606
0.10309 | 1.33484 | 0.13395
0.08153 | 1.34766 | 0.15279
0.06443 | 1.36769 | 0.17654
0.05102 | 1.39628 | 0.20226
0.04042 | 1.43123 | 0.24232
0.03192 | 1.46169 | 0.29082
0.02528 | 1.48767 | 0.33392
0.01999 | 1.52105 | 0.36958