## Sheet1
20004.453 | 0.48432 | -0.00862
15829.126 | 0.49305 | 0.00354
12516.703 | 0.50284 | 0.01481
9909.4424 | 0.50873 | 0.02344
7835.48 | 0.51807 | 0.03359
6217.2461 | 0.52589 | 0.03798
4905.291 | 0.53377 | 0.04417
3881.2737 | 0.54364 | 0.04827
3070.9827 | 0.55086 | 0.05176
2430.7778 | 0.5613 | 0.05809
1923.1537 | 0.57012 | 0.06213
1522.4358 | 0.58095 | 0.06668
1203.8446 | 0.59121 | 0.06978
952.86591 | 0.60116 | 0.07423
754.27557 | 0.61263 | 0.07631
596.71857 | 0.62458 | 0.08116
471.96338 | 0.63517 | 0.08448
373.20856 | 0.64878 | 0.08709
295.47278 | 0.66123 | 0.0921
233.87738 | 0.67554 | 0.09715
185.05922 | 0.68865 | 0.10066
146.35823 | 0.70271 | 0.10622
115.77804 | 0.71772 | 0.11122
91.6721 | 0.73185 | 0.11881
72.51701 | 0.74853 | 0.12627
57.36816 | 0.76475 | 0.1369
45.3629 | 0.78409 | 0.14749
35.93134 | 0.80527 | 0.16053
28.40909 | 0.82808 | 0.17304
22.48202 | 0.8569 | 0.19224
17.79613 | 0.8884 | 0.20704
14.06813 | 0.92715 | 0.21887
11.1448 | 0.97224 | 0.22627
8.81772 | 1.0168 | 0.22934
6.97545 | 1.06429 | 0.22774
5.5173 | 1.10673 | 0.21082
4.36941 | 1.14295 | 0.19765
3.45686 | 1.17467 | 0.17539
2.73547 | 1.20297 | 0.15553
2.16054 | 1.22208 | 0.13699
1.70952 | 1.2364 | 0.11987
1.35352 | 1.2483 | 0.10551
1.07079 | 1.25754 | 0.09303
0.84734 | 1.26458 | 0.08442
0.67072 | 1.27075 | 0.07857
0.53067 | 1.27656 | 0.07492
0.41976 | 1.28294 | 0.07458
0.33183 | 1.28974 | 0.07898
0.26261 | 1.29491 | 0.08627
0.20791 | 1.29907 | 0.09412
0.16452 | 1.30499 | 0.10365
0.13007 | 1.31516 | 0.11616
0.10309 | 1.32675 | 0.13346
0.08153 | 1.34 | 0.15366
0.06443 | 1.35887 | 0.17679
0.05102 | 1.38688 | 0.20088
0.04042 | 1.42222 | 0.23895
0.03192 | 1.45641 | 0.28716
0.02528 | 1.48329 | 0.33484
0.01999 | 1.51395 | 0.37314