## Sheet1
20004.453 | 0.49168 | -0.01036
15829.126 | 0.49917 | 0.00403
12516.703 | 0.5089 | 0.01515
9909.4424 | 0.51519 | 0.02487
7835.48 | 0.52468 | 0.03294
6217.2461 | 0.53112 | 0.03772
4905.291 | 0.54167 | 0.04423
3881.2737 | 0.54816 | 0.04723
3070.9827 | 0.55713 | 0.05379
2430.7778 | 0.56782 | 0.05749
1923.1537 | 0.57664 | 0.0612
1522.4358 | 0.58763 | 0.06523
1203.8446 | 0.59606 | 0.06957
952.86591 | 0.60763 | 0.07343
754.27557 | 0.61796 | 0.07742
596.71857 | 0.63048 | 0.08076
471.96338 | 0.64234 | 0.08286
373.20856 | 0.65489 | 0.08822
295.47278 | 0.66649 | 0.09153
233.87738 | 0.68112 | 0.0951
185.05922 | 0.69571 | 0.10113
146.35823 | 0.70923 | 0.1058
115.77804 | 0.72438 | 0.11353
91.6721 | 0.73923 | 0.11945
72.51701 | 0.75464 | 0.1273
57.36816 | 0.77144 | 0.13552
45.3629 | 0.79004 | 0.14767
35.93134 | 0.8103 | 0.15989
28.40909 | 0.83489 | 0.17383
22.48202 | 0.86193 | 0.19312
17.79613 | 0.89519 | 0.20614
14.06813 | 0.93373 | 0.22025
11.1448 | 0.97753 | 0.22768
8.81772 | 1.02392 | 0.22744
6.97545 | 1.06733 | 0.22489
5.5173 | 1.11267 | 0.21115
4.36941 | 1.14772 | 0.19535
3.45686 | 1.18058 | 0.17514
2.73547 | 1.20629 | 0.15559
2.16054 | 1.22582 | 0.13574
1.70952 | 1.24132 | 0.11706
1.35352 | 1.25361 | 0.10394
1.07079 | 1.26253 | 0.09288
0.84734 | 1.26992 | 0.08542
0.67072 | 1.27508 | 0.0801
0.53067 | 1.27932 | 0.07588
0.41976 | 1.28557 | 0.07547
0.33183 | 1.29098 | 0.07771
0.26261 | 1.29684 | 0.08234
0.20791 | 1.30417 | 0.08929
0.16452 | 1.31409 | 0.10065
0.13007 | 1.32634 | 0.11789
0.10309 | 1.33588 | 0.14021
0.08153 | 1.34473 | 0.16236
0.06443 | 1.35789 | 0.18616
0.05102 | 1.38053 | 0.20793
0.04042 | 1.40778 | 0.23832
0.03192 | 1.43876 | 0.27001
0.02528 | 1.48005 | 0.30251
0.01999 | 1.53812 | 0.33966