## Sheet1
20004.453 | 0.49583 | -0.01051
15829.126 | 0.50511 | 0.00367
12516.703 | 0.51356 | 0.01474
9909.4424 | 0.52013 | 0.02409
7835.48 | 0.52752 | 0.0333
6217.2461 | 0.53578 | 0.03709
4905.291 | 0.54663 | 0.04433
3881.2737 | 0.55377 | 0.04833
3070.9827 | 0.5631 | 0.05339
2430.7778 | 0.57167 | 0.05783
1923.1537 | 0.58038 | 0.06224
1522.4358 | 0.59141 | 0.06604
1203.8446 | 0.60196 | 0.06878
952.86591 | 0.61162 | 0.07325
754.27557 | 0.62326 | 0.07724
596.71857 | 0.634 | 0.08089
471.96338 | 0.64702 | 0.08424
373.20856 | 0.66167 | 0.08772
295.47278 | 0.6721 | 0.093
233.87738 | 0.68468 | 0.09736
185.05922 | 0.69926 | 0.10217
146.35823 | 0.71445 | 0.10807
115.77804 | 0.7287 | 0.11307
91.6721 | 0.74379 | 0.11881
72.51701 | 0.75872 | 0.12667
57.36816 | 0.77632 | 0.13797
45.3629 | 0.79445 | 0.14803
35.93134 | 0.81455 | 0.1595
28.40909 | 0.83794 | 0.17483
22.48202 | 0.86722 | 0.19186
17.79613 | 0.90127 | 0.20581
14.06813 | 0.93989 | 0.21952
11.1448 | 0.98325 | 0.22819
8.81772 | 1.02939 | 0.22838
6.97545 | 1.0734 | 0.22273
5.5173 | 1.11807 | 0.21162
4.36941 | 1.15297 | 0.19322
3.45686 | 1.18593 | 0.17421
2.73547 | 1.211 | 0.1548
2.16054 | 1.23035 | 0.13497
1.70952 | 1.24593 | 0.11678
1.35352 | 1.2579 | 0.10362
1.07079 | 1.26681 | 0.09302
0.84734 | 1.27304 | 0.08477
0.67072 | 1.27907 | 0.07909
0.53067 | 1.28355 | 0.07572
0.41976 | 1.28951 | 0.07526
0.33183 | 1.29442 | 0.07726
0.26261 | 1.30075 | 0.08177
0.20791 | 1.30895 | 0.08874
0.16452 | 1.31957 | 0.10127
0.13007 | 1.32939 | 0.11959
0.10309 | 1.33665 | 0.14005
0.08153 | 1.34647 | 0.16034
0.06443 | 1.36138 | 0.18286
0.05102 | 1.38529 | 0.20653
0.04042 | 1.41126 | 0.23724
0.03192 | 1.44314 | 0.2678
0.02528 | 1.48777 | 0.29929
0.01999 | 1.54781 | 0.34254