## Sheet1
20004.453 | 0.4927 | -0.00955
15829.126 | 0.49973 | 0.00523
12516.703 | 0.50809 | 0.01616
9909.4424 | 0.5171 | 0.02343
7835.48 | 0.52419 | 0.03223
6217.2461 | 0.5344 | 0.04003
4905.291 | 0.54124 | 0.04372
3881.2737 | 0.5506 | 0.05119
3070.9827 | 0.5595 | 0.05358
2430.7778 | 0.56798 | 0.05836
1923.1537 | 0.57781 | 0.0624
1522.4358 | 0.58773 | 0.06529
1203.8446 | 0.59782 | 0.07024
952.86591 | 0.60997 | 0.07323
754.27557 | 0.6205 | 0.0773
596.71857 | 0.63217 | 0.08181
471.96338 | 0.64393 | 0.08458
373.20856 | 0.65772 | 0.09028
295.47278 | 0.67126 | 0.09382
233.87738 | 0.68508 | 0.09881
185.05922 | 0.69835 | 0.1008
146.35823 | 0.71134 | 0.10745
115.77804 | 0.7271 | 0.11241
91.6721 | 0.74165 | 0.12034
72.51701 | 0.75827 | 0.12529
57.36816 | 0.77817 | 0.13461
45.3629 | 0.79583 | 0.1447
35.93134 | 0.81335 | 0.15827
28.40909 | 0.83847 | 0.16873
22.48202 | 0.86435 | 0.18321
17.79613 | 0.89923 | 0.2027
14.06813 | 0.9457 | 0.20564
11.1448 | 0.97498 | 0.21556
8.81772 | 1.02653 | 0.20072
6.97545 | 1.07632 | 0.20706
5.5173 | 1.09208 | 0.19944
4.36941 | 1.11489 | 0.16691
3.45686 | 1.15186 | 0.12795
2.73547 | 1.19831 | 0.10915
2.16054 | 1.23022 | 0.11801
1.70952 | 1.22963 | 0.13534
1.35352 | 1.20069 | 0.13857
1.07079 | 1.16389 | 0.11275
0.84734 | 1.14577 | 0.05926
0.67072 | 1.1585 | 0.00363
0.53067 | 1.21423 | -0.04071
0.41976 | 1.29485 | -0.03584
0.33183 | 1.35735 | 0.02733
0.26261 | 1.36789 | 0.13013
0.20791 | 1.3075 | 0.22709
0.16452 | 1.19357 | 0.27363
0.13007 | 1.06888 | 0.24002
0.10309 | 0.99002 | 0.12949
0.08153 | 1.0054 | -0.01944
0.06443 | 1.1151 | -0.12804
0.05102 | 1.32626 | -0.15753
0.04042 | 1.5448 | -0.04328
0.03192 | 1.66315 | 0.18257
0.02528 | 1.6168 | 0.41282
0.01999 | 1.4691 | 0.57428