## Sheet1
20004.453 | 0.4619 | -0.01998
15829.126 | 0.4679 | -0.00542
12516.703 | 0.47494 | 0.00691
9909.4424 | 0.48345 | 0.01483
7835.48 | 0.48797 | 0.0237
6217.2461 | 0.49416 | 0.02998
4905.291 | 0.50109 | 0.03805
3881.2737 | 0.50986 | 0.04241
3070.9827 | 0.51948 | 0.04725
2430.7778 | 0.52734 | 0.05129
1923.1537 | 0.53578 | 0.05494
1522.4358 | 0.54332 | 0.05811
1203.8446 | 0.55435 | 0.06326
952.86591 | 0.56323 | 0.06563
754.27557 | 0.57404 | 0.06999
596.71857 | 0.58403 | 0.07263
471.96338 | 0.59576 | 0.07702
373.20856 | 0.6054 | 0.07956
295.47278 | 0.61814 | 0.08369
233.87738 | 0.63094 | 0.08839
185.05922 | 0.64326 | 0.09359
146.35823 | 0.65698 | 0.09734
115.77804 | 0.67046 | 0.10487
91.6721 | 0.68436 | 0.11307
72.51701 | 0.70227 | 0.11953
57.36816 | 0.72146 | 0.12912
45.3629 | 0.74267 | 0.13908
35.93134 | 0.76707 | 0.14484
28.40909 | 0.79518 | 0.15041
22.48202 | 0.82674 | 0.15253
17.79613 | 0.85557 | 0.14832
14.06813 | 0.8825 | 0.14067
11.1448 | 0.90972 | 0.1294
8.81772 | 0.92835 | 0.11837
6.97545 | 0.94457 | 0.10262
5.5173 | 0.95923 | 0.08807
4.36941 | 0.97173 | 0.07945
3.45686 | 0.97772 | 0.07207
2.73547 | 0.98077 | 0.06215
2.16054 | 0.98637 | 0.05535
1.70952 | 0.99364 | 0.04719
1.35352 | 1.00186 | 0.04405
1.07079 | 1.01024 | 0.04641
0.84734 | 1.01504 | 0.05268
0.67072 | 1.01524 | 0.0594
0.53067 | 1.01113 | 0.06418
0.41976 | 1.00801 | 0.06395
0.33183 | 1.01014 | 0.06178
0.26261 | 1.01862 | 0.05933
0.20791 | 1.03402 | 0.06118
0.16452 | 1.05595 | 0.07271
0.13007 | 1.07859 | 0.09595
0.10309 | 1.09407 | 0.12995
0.08153 | 1.09858 | 0.16821
0.06443 | 1.09799 | 0.20138
0.05102 | 1.09395 | 0.2199
0.04042 | 1.10381 | 0.23036
0.03192 | 1.12997 | 0.24285
0.02528 | 1.17259 | 0.25934
0.01999 | 1.23166 | 0.28517