## Sheet1
20004.453 | 0.4626 | -0.01968
15829.126 | 0.46893 | -0.00781
12516.703 | 0.47591 | 0.00668
9909.4424 | 0.48275 | 0.01579
7835.48 | 0.48914 | 0.02486
6217.2461 | 0.49638 | 0.03182
4905.291 | 0.50334 | 0.03648
3881.2737 | 0.51143 | 0.04159
3070.9827 | 0.51991 | 0.047
2430.7778 | 0.52827 | 0.05102
1923.1537 | 0.53637 | 0.05461
1522.4358 | 0.54504 | 0.05908
1203.8446 | 0.55442 | 0.0618
952.86591 | 0.56494 | 0.06638
754.27557 | 0.57496 | 0.07
596.71857 | 0.58601 | 0.07354
471.96338 | 0.597 | 0.07627
373.20856 | 0.60906 | 0.08039
295.47278 | 0.62082 | 0.08417
233.87738 | 0.63239 | 0.08957
185.05922 | 0.64518 | 0.09284
146.35823 | 0.65951 | 0.0985
115.77804 | 0.67101 | 0.1054
91.6721 | 0.68622 | 0.11229
72.51701 | 0.70287 | 0.1206
57.36816 | 0.72131 | 0.12942
45.3629 | 0.74323 | 0.13707
35.93134 | 0.76772 | 0.14511
28.40909 | 0.79701 | 0.15001
22.48202 | 0.82718 | 0.15179
17.79613 | 0.8562 | 0.14773
14.06813 | 0.885 | 0.1397
11.1448 | 0.90995 | 0.12782
8.81772 | 0.93028 | 0.1166
6.97545 | 0.94506 | 0.10203
5.5173 | 0.96142 | 0.08643
4.36941 | 0.97088 | 0.07915
3.45686 | 0.97825 | 0.07111
2.73547 | 0.98243 | 0.06374
2.16054 | 0.98557 | 0.05596
1.70952 | 0.99078 | 0.04836
1.35352 | 0.99879 | 0.0438
1.07079 | 1.00719 | 0.04235
0.84734 | 1.01526 | 0.04694
0.67072 | 1.01955 | 0.05487
0.53067 | 1.01834 | 0.06419
0.41976 | 1.01405 | 0.07038
0.33183 | 1.01123 | 0.06993
0.26261 | 1.01358 | 0.068
0.20791 | 1.02373 | 0.06656
0.16452 | 1.04271 | 0.07067
0.13007 | 1.06685 | 0.08514
0.10309 | 1.09213 | 0.1118
0.08153 | 1.10961 | 0.15108
0.06443 | 1.11809 | 0.19242
0.05102 | 1.11288 | 0.22746
0.04042 | 1.11304 | 0.24823
0.03192 | 1.12829 | 0.26186
0.02528 | 1.16018 | 0.27577
0.01999 | 1.2087 | 0.29486