## Sheet1
20004.453 | 0.46307 | -0.02005
15829.126 | 0.4682 | -0.00603
12516.703 | 0.47424 | 0.00544
9909.4424 | 0.48328 | 0.01601
7835.48 | 0.48943 | 0.02408
6217.2461 | 0.49674 | 0.03132
4905.291 | 0.50339 | 0.03556
3881.2737 | 0.51165 | 0.04206
3070.9827 | 0.51986 | 0.04701
2430.7778 | 0.52665 | 0.05133
1923.1537 | 0.53538 | 0.05513
1522.4358 | 0.54714 | 0.05905
1203.8446 | 0.5547 | 0.06225
952.86591 | 0.56456 | 0.06584
754.27557 | 0.57591 | 0.07004
596.71857 | 0.58485 | 0.07381
471.96338 | 0.59631 | 0.07823
373.20856 | 0.6085 | 0.0813
295.47278 | 0.61991 | 0.08462
233.87738 | 0.63276 | 0.08849
185.05922 | 0.64413 | 0.09334
146.35823 | 0.65788 | 0.09867
115.77804 | 0.67148 | 0.10607
91.6721 | 0.68674 | 0.11285
72.51701 | 0.70339 | 0.11957
57.36816 | 0.7234 | 0.12832
45.3629 | 0.74291 | 0.13832
35.93134 | 0.76911 | 0.14633
28.40909 | 0.79798 | 0.15041
22.48202 | 0.82696 | 0.15099
17.79613 | 0.85681 | 0.14861
14.06813 | 0.88569 | 0.13886
11.1448 | 0.90982 | 0.13024
8.81772 | 0.93123 | 0.11407
6.97545 | 0.94831 | 0.10092
5.5173 | 0.95843 | 0.09045
4.36941 | 0.96794 | 0.0784
3.45686 | 0.97749 | 0.06742
2.73547 | 0.98521 | 0.05844
2.16054 | 0.99403 | 0.05438
1.70952 | 0.99892 | 0.05458
1.35352 | 1.00044 | 0.05495
1.07079 | 0.99899 | 0.05359
0.84734 | 0.99885 | 0.05068
0.67072 | 1.00155 | 0.0469
0.53067 | 1.0083 | 0.04291
0.41976 | 1.02091 | 0.04442
0.33183 | 1.03601 | 0.05209
0.26261 | 1.04892 | 0.0696
0.20791 | 1.05499 | 0.09314
0.16452 | 1.05197 | 0.11504
0.13007 | 1.04478 | 0.12942
0.10309 | 1.04276 | 0.13621
0.08153 | 1.0519 | 0.13924
0.06443 | 1.07234 | 0.14785
0.05102 | 1.10359 | 0.16024
0.04042 | 1.14841 | 0.18425
0.03192 | 1.20041 | 0.22949
0.02528 | 1.24401 | 0.29482
0.01999 | 1.27029 | 0.36606