## Sheet1
20004.453 | 0.47366 | -0.02096
15829.126 | 0.47969 | -0.00508
12516.703 | 0.48719 | 0.00628
9909.4424 | 0.49539 | 0.01564
7835.48 | 0.50033 | 0.02513
6217.2461 | 0.50668 | 0.03108
4905.291 | 0.51529 | 0.03752
3881.2737 | 0.52361 | 0.04208
3070.9827 | 0.52921 | 0.04799
2430.7778 | 0.53936 | 0.05246
1923.1537 | 0.54677 | 0.05567
1522.4358 | 0.55703 | 0.06102
1203.8446 | 0.56646 | 0.06334
952.86591 | 0.57627 | 0.06812
754.27557 | 0.58729 | 0.07075
596.71857 | 0.59703 | 0.07394
471.96338 | 0.61093 | 0.07735
373.20856 | 0.6198 | 0.08092
295.47278 | 0.63082 | 0.08553
233.87738 | 0.64452 | 0.08986
185.05922 | 0.65949 | 0.09543
146.35823 | 0.66955 | 0.09921
115.77804 | 0.68676 | 0.1071
91.6721 | 0.69957 | 0.11273
72.51701 | 0.71757 | 0.11864
57.36816 | 0.73607 | 0.12857
45.3629 | 0.75832 | 0.13821
35.93134 | 0.78444 | 0.1441
28.40909 | 0.81151 | 0.14878
22.48202 | 0.84017 | 0.14926
17.79613 | 0.87126 | 0.14534
14.06813 | 0.89698 | 0.13725
11.1448 | 0.92174 | 0.12573
8.81772 | 0.94217 | 0.11301
6.97545 | 0.9563 | 0.09917
5.5173 | 0.96978 | 0.08601
4.36941 | 0.98251 | 0.07456
3.45686 | 0.98992 | 0.06994
2.73547 | 0.99304 | 0.06396
2.16054 | 0.99546 | 0.05688
1.70952 | 0.99943 | 0.04927
1.35352 | 1.00518 | 0.04371
1.07079 | 1.01321 | 0.04038
0.84734 | 1.02229 | 0.04273
0.67072 | 1.02991 | 0.04987
0.53067 | 1.03309 | 0.06066
0.41976 | 1.0298 | 0.07103
0.33183 | 1.02436 | 0.07612
0.26261 | 1.02317 | 0.07548
0.20791 | 1.02921 | 0.07356
0.16452 | 1.0437 | 0.07423
0.13007 | 1.06552 | 0.08225
0.10309 | 1.09313 | 0.10128
0.08153 | 1.1193 | 0.13557
0.06443 | 1.1361 | 0.17746
0.05102 | 1.14013 | 0.22341
0.04042 | 1.1379 | 0.25749
0.03192 | 1.14382 | 0.2767
0.02528 | 1.1662 | 0.29075
0.01999 | 1.20729 | 0.30766