## Sheet1
20004.453 | 0.46792 | -0.02156
15829.126 | 0.47544 | -0.00526
12516.703 | 0.48007 | 0.00619
9909.4424 | 0.48928 | 0.01701
7835.48 | 0.4951 | 0.02349
6217.2461 | 0.50298 | 0.03046
4905.291 | 0.51066 | 0.03746
3881.2737 | 0.517 | 0.04212
3070.9827 | 0.52724 | 0.04756
2430.7778 | 0.53319 | 0.05192
1923.1537 | 0.54294 | 0.05516
1522.4358 | 0.55292 | 0.06054
1203.8446 | 0.56208 | 0.06497
952.86591 | 0.5732 | 0.06723
754.27557 | 0.58176 | 0.0704
596.71857 | 0.59333 | 0.07587
471.96338 | 0.60581 | 0.07815
373.20856 | 0.61551 | 0.08329
295.47278 | 0.62913 | 0.08574
233.87738 | 0.64115 | 0.09133
185.05922 | 0.65413 | 0.096
146.35823 | 0.66826 | 0.10149
115.77804 | 0.68186 | 0.10787
91.6721 | 0.69781 | 0.11308
72.51701 | 0.71442 | 0.12194
57.36816 | 0.73347 | 0.13058
45.3629 | 0.75436 | 0.1389
35.93134 | 0.77889 | 0.14677
28.40909 | 0.8081 | 0.15237
22.48202 | 0.83758 | 0.15305
17.79613 | 0.86829 | 0.14953
14.06813 | 0.89697 | 0.14067
11.1448 | 0.92141 | 0.13028
8.81772 | 0.94183 | 0.11568
6.97545 | 0.95937 | 0.104
5.5173 | 0.97139 | 0.08857
4.36941 | 0.98219 | 0.07849
3.45686 | 0.98879 | 0.06838
2.73547 | 0.99724 | 0.06054
2.16054 | 1.00211 | 0.0553
1.70952 | 1.00628 | 0.05074
1.35352 | 1.01072 | 0.04763
1.07079 | 1.01459 | 0.04696
0.84734 | 1.01797 | 0.04692
0.67072 | 1.02171 | 0.04858
0.53067 | 1.02558 | 0.05048
0.41976 | 1.02991 | 0.05407
0.33183 | 1.03502 | 0.06027
0.26261 | 1.04002 | 0.0676
0.20791 | 1.04596 | 0.07626
0.16452 | 1.0549 | 0.08629
0.13007 | 1.06541 | 0.10139
0.10309 | 1.07521 | 0.12059
0.08153 | 1.0845 | 0.1405
0.06443 | 1.09711 | 0.1629
0.05102 | 1.11465 | 0.18334
0.04042 | 1.13866 | 0.21131
0.03192 | 1.16459 | 0.24485
0.02528 | 1.19458 | 0.27626
0.01999 | 1.23598 | 0.31021