## Sheet1
20004.453 | 0.46514 | -0.02263
15829.126 | 0.47236 | -0.00558
12516.703 | 0.4783 | 0.00636
9909.4424 | 0.48506 | 0.01653
7835.48 | 0.49228 | 0.02346
6217.2461 | 0.49809 | 0.03027
4905.291 | 0.50569 | 0.03686
3881.2737 | 0.51347 | 0.04226
3070.9827 | 0.52283 | 0.04722
2430.7778 | 0.53087 | 0.05234
1923.1537 | 0.53904 | 0.05714
1522.4358 | 0.54829 | 0.06051
1203.8446 | 0.55864 | 0.06504
952.86591 | 0.56606 | 0.06733
754.27557 | 0.57909 | 0.07001
596.71857 | 0.58968 | 0.07554
471.96338 | 0.59985 | 0.07799
373.20856 | 0.61323 | 0.08184
295.47278 | 0.62494 | 0.0853
233.87738 | 0.63655 | 0.09067
185.05922 | 0.64917 | 0.09503
146.35823 | 0.66204 | 0.10045
115.77804 | 0.67671 | 0.10606
91.6721 | 0.69126 | 0.11254
72.51701 | 0.70956 | 0.12104
57.36816 | 0.72714 | 0.13032
45.3629 | 0.74913 | 0.13806
35.93134 | 0.77362 | 0.14548
28.40909 | 0.80196 | 0.15011
22.48202 | 0.83253 | 0.15261
17.79613 | 0.86215 | 0.14865
14.06813 | 0.89119 | 0.14086
11.1448 | 0.9161 | 0.12965
8.81772 | 0.93721 | 0.11598
6.97545 | 0.95382 | 0.10132
5.5173 | 0.966 | 0.08831
4.36941 | 0.97671 | 0.07732
3.45686 | 0.9835 | 0.0689
2.73547 | 0.98983 | 0.06021
2.16054 | 0.99567 | 0.05508
1.70952 | 0.99928 | 0.05092
1.35352 | 1.00365 | 0.04739
1.07079 | 1.00832 | 0.0461
0.84734 | 1.01196 | 0.04633
0.67072 | 1.01533 | 0.04839
0.53067 | 1.01858 | 0.05103
0.41976 | 1.02299 | 0.05416
0.33183 | 1.0281 | 0.05972
0.26261 | 1.03413 | 0.06751
0.20791 | 1.03972 | 0.07706
0.16452 | 1.04666 | 0.087
0.13007 | 1.05656 | 0.09943
0.10309 | 1.06911 | 0.11624
0.08153 | 1.08194 | 0.13882
0.06443 | 1.09615 | 0.1655
0.05102 | 1.10791 | 0.18897
0.04042 | 1.12898 | 0.21263
0.03192 | 1.15811 | 0.24346
0.02528 | 1.18938 | 0.27964
0.01999 | 1.22358 | 0.31565