## Sheet1
20004.453 | 0.46869 | -0.02119
15829.126 | 0.47643 | -0.00742
12516.703 | 0.48338 | 0.00603
9909.4424 | 0.48973 | 0.01603
7835.48 | 0.49693 | 0.02426
6217.2461 | 0.50474 | 0.03122
4905.291 | 0.51204 | 0.03636
3881.2737 | 0.52006 | 0.042
3070.9827 | 0.52816 | 0.04875
2430.7778 | 0.53596 | 0.052
1923.1537 | 0.54536 | 0.05627
1522.4358 | 0.5534 | 0.06096
1203.8446 | 0.56389 | 0.06427
952.86591 | 0.57398 | 0.0672
754.27557 | 0.58588 | 0.06874
596.71857 | 0.59499 | 0.07535
471.96338 | 0.6061 | 0.07846
373.20856 | 0.61975 | 0.08168
295.47278 | 0.63163 | 0.08626
233.87738 | 0.64302 | 0.09108
185.05922 | 0.65549 | 0.09566
146.35823 | 0.66882 | 0.10036
115.77804 | 0.68307 | 0.10475
91.6721 | 0.69681 | 0.11336
72.51701 | 0.71509 | 0.12184
57.36816 | 0.73424 | 0.13031
45.3629 | 0.75498 | 0.13859
35.93134 | 0.78093 | 0.14532
28.40909 | 0.8083 | 0.14994
22.48202 | 0.83886 | 0.15175
17.79613 | 0.86836 | 0.14819
14.06813 | 0.8969 | 0.14059
11.1448 | 0.92093 | 0.1285
8.81772 | 0.94167 | 0.11469
6.97545 | 0.95767 | 0.10114
5.5173 | 0.96982 | 0.09027
4.36941 | 0.98078 | 0.0774
3.45686 | 0.98842 | 0.06868
2.73547 | 0.99507 | 0.06058
2.16054 | 1.00032 | 0.05539
1.70952 | 1.00555 | 0.05052
1.35352 | 1.00934 | 0.0479
1.07079 | 1.01325 | 0.04678
0.84734 | 1.01609 | 0.04639
0.67072 | 1.02021 | 0.04759
0.53067 | 1.02463 | 0.04946
0.41976 | 1.02912 | 0.05443
0.33183 | 1.03301 | 0.06001
0.26261 | 1.03845 | 0.06692
0.20791 | 1.04582 | 0.07536
0.16452 | 1.05458 | 0.08771
0.13007 | 1.06243 | 0.10373
0.10309 | 1.06983 | 0.12053
0.08153 | 1.0805 | 0.13716
0.06443 | 1.09542 | 0.15784
0.05102 | 1.1154 | 0.18264
0.04042 | 1.13635 | 0.21171
0.03192 | 1.16176 | 0.24045
0.02528 | 1.1984 | 0.27132
0.01999 | 1.24437 | 0.31402