## Sheet1
20004.453 | 0.46534 | -0.02096
15829.126 | 0.47154 | -0.00568
12516.703 | 0.48058 | 0.0061
9909.4424 | 0.48663 | 0.01588
7835.48 | 0.49244 | 0.02402
6217.2461 | 0.50035 | 0.03134
4905.291 | 0.50786 | 0.03872
3881.2737 | 0.51611 | 0.04241
3070.9827 | 0.52568 | 0.04716
2430.7778 | 0.53189 | 0.05381
1923.1537 | 0.54135 | 0.05587
1522.4358 | 0.54821 | 0.0589
1203.8446 | 0.56079 | 0.06221
952.86591 | 0.57019 | 0.06639
754.27557 | 0.58052 | 0.07063
596.71857 | 0.59003 | 0.07449
471.96338 | 0.60123 | 0.07824
373.20856 | 0.6129 | 0.08208
295.47278 | 0.62542 | 0.08567
233.87738 | 0.6386 | 0.09026
185.05922 | 0.64941 | 0.09413
146.35823 | 0.66458 | 0.09933
115.77804 | 0.67743 | 0.10613
91.6721 | 0.69083 | 0.11331
72.51701 | 0.70792 | 0.12134
57.36816 | 0.72877 | 0.12881
45.3629 | 0.75022 | 0.13635
35.93134 | 0.77522 | 0.14469
28.40909 | 0.80331 | 0.15238
22.48202 | 0.83196 | 0.15072
17.79613 | 0.86285 | 0.14865
14.06813 | 0.88981 | 0.13901
11.1448 | 0.91423 | 0.12852
8.81772 | 0.93554 | 0.11533
6.97545 | 0.95242 | 0.10105
5.5173 | 0.96519 | 0.08836
4.36941 | 0.97567 | 0.07764
3.45686 | 0.98285 | 0.06854
2.73547 | 0.98882 | 0.06143
2.16054 | 0.9946 | 0.05403
1.70952 | 0.9997 | 0.05006
1.35352 | 1.00319 | 0.04795
1.07079 | 1.00662 | 0.04604
0.84734 | 1.01086 | 0.04621
0.67072 | 1.01476 | 0.04751
0.53067 | 1.01891 | 0.05093
0.41976 | 1.02226 | 0.05526
0.33183 | 1.02652 | 0.06021
0.26261 | 1.03218 | 0.06692
0.20791 | 1.03942 | 0.07583
0.16452 | 1.04608 | 0.08792
0.13007 | 1.05393 | 0.10068
0.10309 | 1.06463 | 0.1152
0.08153 | 1.08072 | 0.13369
0.06443 | 1.09779 | 0.15947
0.05102 | 1.11381 | 0.18951
0.04042 | 1.12983 | 0.21914
0.03192 | 1.15359 | 0.24654
0.02528 | 1.18643 | 0.27868
0.01999 | 1.2238 | 0.31756