## Sheet1
20004.453 | 0.48846 | -0.00992
15829.126 | 0.49722 | 0.00467
12516.703 | 0.50743 | 0.01518
9909.4424 | 0.51252 | 0.0255
7835.48 | 0.52188 | 0.03202
6217.2461 | 0.52896 | 0.0388
4905.291 | 0.53796 | 0.04372
3881.2737 | 0.5472 | 0.04881
3070.9827 | 0.55521 | 0.05253
2430.7778 | 0.56537 | 0.0582
1923.1537 | 0.57364 | 0.06154
1522.4358 | 0.58446 | 0.06433
1203.8446 | 0.59174 | 0.06913
952.86591 | 0.60319 | 0.07253
754.27557 | 0.61561 | 0.07574
596.71857 | 0.62612 | 0.08056
471.96338 | 0.639 | 0.08459
373.20856 | 0.6513 | 0.08798
295.47278 | 0.66533 | 0.09195
233.87738 | 0.67802 | 0.09692
185.05922 | 0.69217 | 0.10194
146.35823 | 0.70484 | 0.10504
115.77804 | 0.71861 | 0.11248
91.6721 | 0.73404 | 0.1178
72.51701 | 0.74965 | 0.12698
57.36816 | 0.76599 | 0.13644
45.3629 | 0.78449 | 0.14665
35.93134 | 0.80516 | 0.1596
28.40909 | 0.82989 | 0.17351
22.48202 | 0.85667 | 0.18892
17.79613 | 0.89018 | 0.20664
14.06813 | 0.92829 | 0.21795
11.1448 | 0.97234 | 0.22658
8.81772 | 1.01719 | 0.23035
6.97545 | 1.06692 | 0.22129
5.5173 | 1.10387 | 0.21389
4.36941 | 1.14604 | 0.19453
3.45686 | 1.17677 | 0.17677
2.73547 | 1.20202 | 0.15544
2.16054 | 1.22331 | 0.13463
1.70952 | 1.23806 | 0.11885
1.35352 | 1.24925 | 0.10457
1.07079 | 1.2584 | 0.09306
0.84734 | 1.26457 | 0.08422
0.67072 | 1.27165 | 0.07816
0.53067 | 1.2764 | 0.07562
0.41976 | 1.2816 | 0.07469
0.33183 | 1.28736 | 0.07662
0.26261 | 1.29528 | 0.08166
0.20791 | 1.30255 | 0.09247
0.16452 | 1.30885 | 0.10574
0.13007 | 1.31499 | 0.11951
0.10309 | 1.32504 | 0.13424
0.08153 | 1.34073 | 0.15401
0.06443 | 1.35891 | 0.17942
0.05102 | 1.37789 | 0.20724
0.04042 | 1.40506 | 0.23427
0.03192 | 1.44636 | 0.26741
0.02528 | 1.49385 | 0.31394
0.01999 | 1.53679 | 0.37118