## Sheet1
20004.453 | 0.49009 | -0.0086
15829.126 | 0.49853 | 0.00533
12516.703 | 0.50753 | 0.01412
9909.4424 | 0.51437 | 0.02491
7835.48 | 0.52264 | 0.03287
6217.2461 | 0.53166 | 0.03796
4905.291 | 0.53954 | 0.04441
3881.2737 | 0.5481 | 0.05057
3070.9827 | 0.55815 | 0.05324
2430.7778 | 0.56497 | 0.05745
1923.1537 | 0.57529 | 0.06176
1522.4358 | 0.58522 | 0.06507
1203.8446 | 0.59514 | 0.07056
952.86591 | 0.60545 | 0.07276
754.27557 | 0.617 | 0.07629
596.71857 | 0.62907 | 0.08026
471.96338 | 0.64112 | 0.08489
373.20856 | 0.65304 | 0.089
295.47278 | 0.66592 | 0.09304
233.87738 | 0.6793 | 0.09705
185.05922 | 0.69285 | 0.10102
146.35823 | 0.70769 | 0.1071
115.77804 | 0.72233 | 0.11235
91.6721 | 0.73932 | 0.12023
72.51701 | 0.75385 | 0.12854
57.36816 | 0.77055 | 0.13575
45.3629 | 0.78735 | 0.14738
35.93134 | 0.80901 | 0.15985
28.40909 | 0.83343 | 0.17506
22.48202 | 0.86115 | 0.19029
17.79613 | 0.89451 | 0.20535
14.06813 | 0.9332 | 0.22032
11.1448 | 0.97726 | 0.22862
8.81772 | 1.02349 | 0.22882
6.97545 | 1.06651 | 0.22332
5.5173 | 1.11032 | 0.21167
4.36941 | 1.14658 | 0.19399
3.45686 | 1.18195 | 0.17541
2.73547 | 1.20642 | 0.15642
2.16054 | 1.22593 | 0.13505
1.70952 | 1.2408 | 0.11885
1.35352 | 1.25251 | 0.10365
1.07079 | 1.26139 | 0.09254
0.84734 | 1.26831 | 0.08398
0.67072 | 1.27511 | 0.07771
0.53067 | 1.28098 | 0.07503
0.41976 | 1.28728 | 0.07605
0.33183 | 1.29119 | 0.07913
0.26261 | 1.29556 | 0.08407
0.20791 | 1.30165 | 0.09083
0.16452 | 1.31015 | 0.10102
0.13007 | 1.319 | 0.11576
0.10309 | 1.32924 | 0.13218
0.08153 | 1.34427 | 0.15073
0.06443 | 1.36591 | 0.17623
0.05102 | 1.39346 | 0.20927
0.04042 | 1.41708 | 0.25052
0.03192 | 1.44008 | 0.28933
0.02528 | 1.47032 | 0.32107
0.01999 | 1.51522 | 0.3556