## Sheet1
20004.453 | 0.49404 | -0.01118
15829.126 | 0.50221 | 0.00394
12516.703 | 0.51051 | 0.01599
9909.4424 | 0.51978 | 0.02416
7835.48 | 0.5261 | 0.03136
6217.2461 | 0.53622 | 0.03822
4905.291 | 0.54267 | 0.04345
3881.2737 | 0.55118 | 0.04857
3070.9827 | 0.56158 | 0.05322
2430.7778 | 0.56904 | 0.05603
1923.1537 | 0.57987 | 0.06204
1522.4358 | 0.5877 | 0.06592
1203.8446 | 0.59951 | 0.06825
952.86591 | 0.61062 | 0.07324
754.27557 | 0.62232 | 0.07585
596.71857 | 0.63257 | 0.08064
471.96338 | 0.64513 | 0.08444
373.20856 | 0.65816 | 0.08836
295.47278 | 0.66958 | 0.0919
233.87738 | 0.68378 | 0.09692
185.05922 | 0.69808 | 0.10027
146.35823 | 0.71136 | 0.10631
115.77804 | 0.72733 | 0.11252
91.6721 | 0.73967 | 0.11808
72.51701 | 0.75571 | 0.12681
57.36816 | 0.774 | 0.1373
45.3629 | 0.7921 | 0.14636
35.93134 | 0.81208 | 0.16093
28.40909 | 0.8361 | 0.17402
22.48202 | 0.86509 | 0.18852
17.79613 | 0.8977 | 0.20655
14.06813 | 0.93643 | 0.21655
11.1448 | 0.97934 | 0.22453
8.81772 | 1.02509 | 0.22604
6.97545 | 1.07017 | 0.22225
5.5173 | 1.11246 | 0.20664
4.36941 | 1.14783 | 0.19393
3.45686 | 1.17877 | 0.17315
2.73547 | 1.20662 | 0.15274
2.16054 | 1.22517 | 0.13416
1.70952 | 1.23952 | 0.11788
1.35352 | 1.25029 | 0.10309
1.07079 | 1.25939 | 0.09165
0.84734 | 1.26594 | 0.08278
0.67072 | 1.27272 | 0.07746
0.53067 | 1.278 | 0.07437
0.41976 | 1.28394 | 0.07373
0.33183 | 1.29047 | 0.07784
0.26261 | 1.29563 | 0.08504
0.20791 | 1.30044 | 0.09298
0.16452 | 1.30683 | 0.10263
0.13007 | 1.31691 | 0.115
0.10309 | 1.32857 | 0.13265
0.08153 | 1.34137 | 0.15422
0.06443 | 1.35902 | 0.17839
0.05102 | 1.385 | 0.20151
0.04042 | 1.41928 | 0.23732
0.03192 | 1.45325 | 0.28457
0.02528 | 1.48186 | 0.3321
0.01999 | 1.51448 | 0.369