## Sheet1
20004.453 | 0.40337 | -0.00157
15829.126 | 0.41449 | 0.01231
12516.703 | 0.42489 | 0.02256
9909.4424 | 0.43381 | 0.03142
7835.48 | 0.44348 | 0.03551
6217.2461 | 0.45208 | 0.04017
4905.291 | 0.46123 | 0.04342
3881.2737 | 0.46917 | 0.04708
3070.9827 | 0.47806 | 0.05114
2430.7778 | 0.48554 | 0.05219
1923.1537 | 0.49487 | 0.05552
1522.4358 | 0.50229 | 0.05655
1203.8446 | 0.51185 | 0.05892
952.86591 | 0.52001 | 0.0626
754.27557 | 0.52875 | 0.06395
596.71857 | 0.53786 | 0.0665
471.96338 | 0.54748 | 0.0691
373.20856 | 0.55673 | 0.07367
295.47278 | 0.56818 | 0.07483
233.87738 | 0.57827 | 0.07807
185.05922 | 0.58749 | 0.08434
146.35823 | 0.59922 | 0.08745
115.77804 | 0.61153 | 0.09528
91.6721 | 0.62387 | 0.10002
72.51701 | 0.63697 | 0.10825
57.36816 | 0.64882 | 0.11668
45.3629 | 0.66493 | 0.12791
35.93134 | 0.68306 | 0.14128
28.40909 | 0.70347 | 0.15711
22.48202 | 0.7287 | 0.17223
17.79613 | 0.75739 | 0.18686
14.06813 | 0.79153 | 0.20261
11.1448 | 0.83191 | 0.21197
8.81772 | 0.87568 | 0.21794
6.97545 | 0.91979 | 0.2114
5.5173 | 0.96 | 0.20571
4.36941 | 0.99804 | 0.18908
3.45686 | 1.03106 | 0.173
2.73547 | 1.05574 | 0.1552
2.16054 | 1.07692 | 0.13524
1.70952 | 1.09329 | 0.11941
1.35352 | 1.10526 | 0.10606
1.07079 | 1.11433 | 0.09646
0.84734 | 1.12148 | 0.08763
0.67072 | 1.12895 | 0.08314
0.53067 | 1.13582 | 0.0812
0.41976 | 1.14202 | 0.08291
0.33183 | 1.14718 | 0.08507
0.26261 | 1.15524 | 0.09
0.20791 | 1.16489 | 0.09925
0.16452 | 1.17499 | 0.11292
0.13007 | 1.18425 | 0.12894
0.10309 | 1.19558 | 0.14492
0.08153 | 1.21284 | 0.16268
0.06443 | 1.23525 | 0.18669
0.05102 | 1.25957 | 0.21659
0.04042 | 1.28348 | 0.24743
0.03192 | 1.3166 | 0.27647
0.02528 | 1.36335 | 0.31098
0.01999 | 1.41522 | 0.35798