## Sheet1
20004.453 | 0.40336 | -0.00042
15829.126 | 0.41328 | 0.01027
12516.703 | 0.42316 | 0.02064
9909.4424 | 0.4339 | 0.02839
7835.48 | 0.44389 | 0.03574
6217.2461 | 0.45269 | 0.04126
4905.291 | 0.45969 | 0.04394
3881.2737 | 0.46837 | 0.04788
3070.9827 | 0.4768 | 0.04945
2430.7778 | 0.48464 | 0.05109
1923.1537 | 0.493 | 0.05392
1522.4358 | 0.50133 | 0.05602
1203.8446 | 0.50963 | 0.05863
952.86591 | 0.51776 | 0.05978
754.27557 | 0.52865 | 0.06249
596.71857 | 0.53634 | 0.06676
471.96338 | 0.54641 | 0.06884
373.20856 | 0.55581 | 0.07145
295.47278 | 0.56666 | 0.07481
233.87738 | 0.57477 | 0.07879
185.05922 | 0.58601 | 0.0836
146.35823 | 0.59883 | 0.08899
115.77804 | 0.61082 | 0.09336
91.6721 | 0.62167 | 0.09954
72.51701 | 0.63476 | 0.1077
57.36816 | 0.64899 | 0.11682
45.3629 | 0.66529 | 0.12789
35.93134 | 0.68121 | 0.14162
28.40909 | 0.7029 | 0.1561
22.48202 | 0.72795 | 0.17187
17.79613 | 0.75743 | 0.18628
14.06813 | 0.79204 | 0.20161
11.1448 | 0.83185 | 0.2117
8.81772 | 0.87436 | 0.21463
6.97545 | 0.91606 | 0.21407
5.5173 | 0.96078 | 0.20234
4.36941 | 0.99394 | 0.18787
3.45686 | 1.02645 | 0.1686
2.73547 | 1.05243 | 0.1515
2.16054 | 1.07136 | 0.13423
1.70952 | 1.0864 | 0.11849
1.35352 | 1.09884 | 0.1046
1.07079 | 1.10799 | 0.09445
0.84734 | 1.11497 | 0.08684
0.67072 | 1.1217 | 0.08246
0.53067 | 1.12919 | 0.07995
0.41976 | 1.13606 | 0.08157
0.33183 | 1.14258 | 0.0864
0.26261 | 1.14854 | 0.09238
0.20791 | 1.15594 | 0.09909
0.16452 | 1.16703 | 0.10953
0.13007 | 1.17914 | 0.12592
0.10309 | 1.19057 | 0.14456
0.08153 | 1.20507 | 0.1643
0.06443 | 1.2254 | 0.18772
0.05102 | 1.2552 | 0.2142
0.04042 | 1.28718 | 0.25142
0.03192 | 1.31578 | 0.29025
0.02528 | 1.34908 | 0.3226
0.01999 | 1.39625 | 0.35116