## Sheet1
20004.453 | 0.40672 | -0.00092
15829.126 | 0.41524 | 0.01158
12516.703 | 0.42574 | 0.0242
9909.4424 | 0.43471 | 0.03073
7835.48 | 0.44312 | 0.03727
6217.2461 | 0.45119 | 0.0412
4905.291 | 0.46133 | 0.0439
3881.2737 | 0.46994 | 0.04788
3070.9827 | 0.47784 | 0.04998
2430.7778 | 0.48662 | 0.05133
1923.1537 | 0.49496 | 0.05515
1522.4358 | 0.5036 | 0.05764
1203.8446 | 0.51163 | 0.05871
952.86591 | 0.5206 | 0.0616
754.27557 | 0.52949 | 0.06514
596.71857 | 0.53889 | 0.0656
471.96338 | 0.54851 | 0.06793
373.20856 | 0.55795 | 0.07233
295.47278 | 0.56722 | 0.07388
233.87738 | 0.57832 | 0.07754
185.05922 | 0.58838 | 0.0821
146.35823 | 0.6007 | 0.08603
115.77804 | 0.61438 | 0.09368
91.6721 | 0.62515 | 0.09756
72.51701 | 0.63766 | 0.10531
57.36816 | 0.64875 | 0.11587
45.3629 | 0.66724 | 0.12685
35.93134 | 0.68794 | 0.13675
28.40909 | 0.70676 | 0.15515
22.48202 | 0.73466 | 0.16669
17.79613 | 0.76597 | 0.17841
14.06813 | 0.79203 | 0.18894
11.1448 | 0.84303 | 0.19483
8.81772 | 0.86854 | 0.19992
6.97545 | 0.9071 | 0.18353
5.5173 | 0.95897 | 0.16795
4.36941 | 0.99275 | 0.17014
3.45686 | 1.00278 | 0.16084
2.73547 | 1.00537 | 0.13295
2.16054 | 1.01727 | 0.09489
1.70952 | 1.04522 | 0.06121
1.35352 | 1.08135 | 0.05116
1.07079 | 1.10919 | 0.06494
0.84734 | 1.11318 | 0.09522
0.67072 | 1.0928 | 0.11995
0.53067 | 1.04706 | 0.12553
0.41976 | 1.00155 | 0.09625
0.33183 | 0.98368 | 0.04153
0.26261 | 1.00807 | -0.01637
0.20791 | 1.0728 | -0.04846
0.16452 | 1.15954 | -0.03169
0.13007 | 1.23768 | 0.04626
0.10309 | 1.26802 | 0.17624
0.08153 | 1.21326 | 0.32057
0.06443 | 1.09763 | 0.42176
0.05102 | 0.90343 | 0.42537
0.04042 | 0.7448 | 0.28762
0.03192 | 0.70666 | 0.02672
0.02528 | 0.88808 | -0.25781
0.01999 | 1.28543 | -0.41414