## Sheet1
20004.453 | 0.40495 | -0.00129
15829.126 | 0.41634 | 0.0115
12516.703 | 0.42589 | 0.02324
9909.4424 | 0.43415 | 0.03067
7835.48 | 0.44483 | 0.03656
6217.2461 | 0.45272 | 0.04198
4905.291 | 0.45994 | 0.046
3881.2737 | 0.46803 | 0.04734
3070.9827 | 0.47769 | 0.05067
2430.7778 | 0.48609 | 0.05225
1923.1537 | 0.49337 | 0.05405
1522.4358 | 0.50254 | 0.05706
1203.8446 | 0.50995 | 0.05924
952.86591 | 0.52029 | 0.06294
754.27557 | 0.52982 | 0.06315
596.71857 | 0.53936 | 0.06757
471.96338 | 0.54683 | 0.06947
373.20856 | 0.55672 | 0.07254
295.47278 | 0.56771 | 0.07573
233.87738 | 0.57823 | 0.0785
185.05922 | 0.58947 | 0.08236
146.35823 | 0.60018 | 0.08751
115.77804 | 0.61259 | 0.0943
91.6721 | 0.62516 | 0.10058
72.51701 | 0.63809 | 0.10821
57.36816 | 0.65116 | 0.11453
45.3629 | 0.6667 | 0.12446
35.93134 | 0.68578 | 0.1408
28.40909 | 0.70293 | 0.15251
22.48202 | 0.72899 | 0.16922
17.79613 | 0.76331 | 0.18324
14.06813 | 0.79801 | 0.1861
11.1448 | 0.83397 | 0.20044
8.81772 | 0.87137 | 0.18957
6.97545 | 0.92354 | 0.18135
5.5173 | 0.95409 | 0.18697
4.36941 | 0.96925 | 0.16969
3.45686 | 0.98941 | 0.13607
2.73547 | 1.0224 | 0.10154
2.16054 | 1.05964 | 0.08889
1.70952 | 1.08385 | 0.09604
1.35352 | 1.0827 | 0.11232
1.07079 | 1.05967 | 0.11886
0.84734 | 1.02754 | 0.10155
0.67072 | 1.00801 | 0.0675
0.53067 | 1.01408 | 0.01657
0.41976 | 1.05263 | -0.02116
0.33183 | 1.1133 | -0.02383
0.26261 | 1.16917 | 0.01771
0.20791 | 1.19247 | 0.0956
0.16452 | 1.16523 | 0.18463
0.13007 | 1.08457 | 0.25018
0.10309 | 0.97678 | 0.25531
0.08153 | 0.88042 | 0.18494
0.06443 | 0.84098 | 0.07094
0.05102 | 0.91843 | -0.09593
0.04042 | 1.14023 | -0.20756
0.03192 | 1.45381 | -0.16049
0.02528 | 1.7423 | 0.10652
0.01999 | 1.84375 | 0.55461