## Sheet1
20004.453 | 0.40591 | -0.00057
15829.126 | 0.41573 | 0.01252
12516.703 | 0.426 | 0.02374
9909.4424 | 0.43421 | 0.02987
7835.48 | 0.44434 | 0.03643
6217.2461 | 0.45218 | 0.04172
4905.291 | 0.46053 | 0.04567
3881.2737 | 0.4681 | 0.0474
3070.9827 | 0.47842 | 0.05052
2430.7778 | 0.48495 | 0.05168
1923.1537 | 0.49435 | 0.05517
1522.4358 | 0.50239 | 0.05659
1203.8446 | 0.51276 | 0.05784
952.86591 | 0.51972 | 0.06034
754.27557 | 0.52944 | 0.06419
596.71857 | 0.53735 | 0.067
471.96338 | 0.54775 | 0.06764
373.20856 | 0.55653 | 0.0706
295.47278 | 0.56716 | 0.0737
233.87738 | 0.57657 | 0.07932
185.05922 | 0.58691 | 0.08371
146.35823 | 0.5998 | 0.08769
115.77804 | 0.61073 | 0.09189
91.6721 | 0.62235 | 0.09978
72.51701 | 0.63475 | 0.10509
57.36816 | 0.65112 | 0.11422
45.3629 | 0.66728 | 0.12448
35.93134 | 0.68231 | 0.13879
28.40909 | 0.70426 | 0.14996
22.48202 | 0.72797 | 0.16343
17.79613 | 0.75699 | 0.18156
14.06813 | 0.8019 | 0.18895
11.1448 | 0.82899 | 0.19554
8.81772 | 0.88076 | 0.19017
6.97545 | 0.91982 | 0.19803
5.5173 | 0.94034 | 0.18424
4.36941 | 0.96718 | 0.1537
3.45686 | 1.00667 | 0.12312
2.73547 | 1.0446 | 0.11416
2.16054 | 1.06288 | 0.12038
1.70952 | 1.05677 | 0.12615
1.35352 | 1.03553 | 0.11421
1.07079 | 1.0171 | 0.08308
0.84734 | 1.01871 | 0.03948
0.67072 | 1.0413 | 0.00464
0.53067 | 1.08941 | -0.01118
0.41976 | 1.13948 | 0.01162
0.33183 | 1.16464 | 0.06771
0.26261 | 1.14756 | 0.13587
0.20791 | 1.08902 | 0.18651
0.16452 | 1.00684 | 0.19362
0.13007 | 0.93325 | 0.14609
0.10309 | 0.90881 | 0.05332
0.08153 | 0.96054 | -0.05496
0.06443 | 1.07881 | -0.1247
0.05102 | 1.29484 | -0.10905
0.04042 | 1.51529 | 0.06372
0.03192 | 1.61379 | 0.3844
0.02528 | 1.49508 | 0.74263
0.01999 | 1.14473 | 0.97742