## Sheet1
20004.453 | 0.40238 | -0.00077
15829.126 | 0.41418 | 0.01252
12516.703 | 0.424 | 0.02095
9909.4424 | 0.43367 | 0.03006
7835.48 | 0.44345 | 0.03666
6217.2461 | 0.4513 | 0.04145
4905.291 | 0.46143 | 0.04477
3881.2737 | 0.46876 | 0.04787
3070.9827 | 0.47518 | 0.04904
2430.7778 | 0.48457 | 0.05246
1923.1537 | 0.49238 | 0.05464
1522.4358 | 0.50081 | 0.05869
1203.8446 | 0.51089 | 0.0589
952.86591 | 0.51895 | 0.06119
754.27557 | 0.52828 | 0.06303
596.71857 | 0.53627 | 0.0675
471.96338 | 0.54576 | 0.06829
373.20856 | 0.55598 | 0.07077
295.47278 | 0.56596 | 0.07498
233.87738 | 0.57603 | 0.07965
185.05922 | 0.58766 | 0.08346
146.35823 | 0.5968 | 0.08708
115.77804 | 0.60786 | 0.09194
91.6721 | 0.62065 | 0.09735
72.51701 | 0.63288 | 0.10517
57.36816 | 0.65101 | 0.11578
45.3629 | 0.66564 | 0.12562
35.93134 | 0.67969 | 0.1364
28.40909 | 0.70316 | 0.14729
22.48202 | 0.72691 | 0.16254
17.79613 | 0.75322 | 0.1782
14.06813 | 0.79659 | 0.19047
11.1448 | 0.82507 | 0.19197
8.81772 | 0.87726 | 0.19033
6.97545 | 0.90921 | 0.19601
5.5173 | 0.93127 | 0.17478
4.36941 | 0.96356 | 0.14549
3.45686 | 1.00625 | 0.12378
2.73547 | 1.03785 | 0.12197
2.16054 | 1.04671 | 0.12819
1.70952 | 1.03428 | 0.12344
1.35352 | 1.01594 | 0.09956
1.07079 | 1.01075 | 0.0597
0.84734 | 1.02938 | 0.01999
0.67072 | 1.06378 | -0.0017
0.53067 | 1.11104 | 0.00528
0.41976 | 1.14481 | 0.04634
0.33183 | 1.14247 | 0.10676
0.26261 | 1.09856 | 0.15852
0.20791 | 1.02787 | 0.17492
0.16452 | 0.95881 | 0.14484
0.13007 | 0.92245 | 0.0716
0.10309 | 0.94824 | -0.02034
0.08153 | 1.05133 | -0.09312
0.06443 | 1.19454 | -0.10273
0.05102 | 1.38751 | 0.0042
0.04042 | 1.51626 | 0.2497
0.03192 | 1.47687 | 0.57115
0.02528 | 1.22582 | 0.828
0.01999 | 0.82361 | 0.87499