## Sheet1
20004.453 | 0.40219 | -0.00167
15829.126 | 0.41375 | 0.01187
12516.703 | 0.42337 | 0.02191
9909.4424 | 0.43342 | 0.03024
7835.48 | 0.44378 | 0.037
6217.2461 | 0.45032 | 0.04172
4905.291 | 0.45638 | 0.04424
3881.2737 | 0.46577 | 0.04677
3070.9827 | 0.47424 | 0.04962
2430.7778 | 0.48329 | 0.05365
1923.1537 | 0.49234 | 0.05413
1522.4358 | 0.5011 | 0.05678
1203.8446 | 0.50928 | 0.05894
952.86591 | 0.51902 | 0.06048
754.27557 | 0.52639 | 0.06425
596.71857 | 0.53507 | 0.0645
471.96338 | 0.54597 | 0.06872
373.20856 | 0.55468 | 0.07056
295.47278 | 0.56415 | 0.07395
233.87738 | 0.57435 | 0.07797
185.05922 | 0.58525 | 0.08264
146.35823 | 0.59501 | 0.08656
115.77804 | 0.60887 | 0.09222
91.6721 | 0.62024 | 0.09881
72.51701 | 0.63283 | 0.10513
57.36816 | 0.64788 | 0.11606
45.3629 | 0.66491 | 0.12607
35.93134 | 0.67953 | 0.13725
28.40909 | 0.70419 | 0.14866
22.48202 | 0.7281 | 0.16172
17.79613 | 0.75442 | 0.17633
14.06813 | 0.79494 | 0.19181
11.1448 | 0.827 | 0.18791
8.81772 | 0.87662 | 0.19295
6.97545 | 0.90288 | 0.19168
5.5173 | 0.93228 | 0.17072
4.36941 | 0.96796 | 0.14147
3.45686 | 1.0099 | 0.12885
2.73547 | 1.03286 | 0.1307
2.16054 | 1.03291 | 0.12962
1.70952 | 1.01917 | 0.11324
1.35352 | 1.01039 | 0.08154
1.07079 | 1.01929 | 0.04219
0.84734 | 1.04953 | 0.01329
0.67072 | 1.08543 | 0.00739
0.53067 | 1.12354 | 0.03219
0.41976 | 1.13497 | 0.08133
0.33183 | 1.10779 | 0.13335
0.26261 | 1.04818 | 0.15846
0.20791 | 0.98298 | 0.14251
0.16452 | 0.94109 | 0.08611
0.13007 | 0.94642 | 0.00677
0.10309 | 1.01624 | -0.06476
0.08153 | 1.14902 | -0.08677
0.06443 | 1.29539 | -0.03073
0.05102 | 1.42699 | 0.15048
0.04042 | 1.44258 | 0.42155
0.03192 | 1.28093 | 0.68124
0.02528 | 0.95805 | 0.79066
0.01999 | 0.59797 | 0.6495