## Sheet1
20004.453 | 0.38363 | -0.00962
15829.126 | 0.39349 | 0.00415
12516.703 | 0.40272 | 0.01375
9909.4424 | 0.41075 | 0.02285
7835.48 | 0.41906 | 0.02795
6217.2461 | 0.42606 | 0.03309
4905.291 | 0.43485 | 0.03889
3881.2737 | 0.44267 | 0.04033
3070.9827 | 0.44804 | 0.04437
2430.7778 | 0.458 | 0.04649
1923.1537 | 0.46536 | 0.04768
1522.4358 | 0.47313 | 0.052
1203.8446 | 0.48059 | 0.0539
952.86591 | 0.48757 | 0.0545
754.27557 | 0.49662 | 0.05714
596.71857 | 0.50452 | 0.05954
471.96338 | 0.5128 | 0.06267
373.20856 | 0.52107 | 0.0651
295.47278 | 0.53094 | 0.06903
233.87738 | 0.54097 | 0.07144
185.05922 | 0.55026 | 0.07803
146.35823 | 0.5612 | 0.08287
115.77804 | 0.57523 | 0.09046
91.6721 | 0.58647 | 0.09447
72.51701 | 0.60103 | 0.10368
57.36816 | 0.61865 | 0.10981
45.3629 | 0.63846 | 0.11829
35.93134 | 0.65967 | 0.123
28.40909 | 0.68542 | 0.12412
22.48202 | 0.7124 | 0.12088
17.79613 | 0.73483 | 0.11757
14.06813 | 0.75835 | 0.1097
11.1448 | 0.7733 | 0.09822
8.81772 | 0.79106 | 0.08735
6.97545 | 0.8005 | 0.07827
5.5173 | 0.80694 | 0.06773
4.36941 | 0.81435 | 0.05733
3.45686 | 0.82291 | 0.04822
2.73547 | 0.83145 | 0.04811
2.16054 | 0.83418 | 0.04891
1.70952 | 0.8325 | 0.0492
1.35352 | 0.83039 | 0.04572
1.07079 | 0.83049 | 0.03845
0.84734 | 0.83655 | 0.03125
0.67072 | 0.84873 | 0.02602
0.53067 | 0.86807 | 0.03003
0.41976 | 0.88782 | 0.04832
0.33183 | 0.89538 | 0.07978
0.26261 | 0.88453 | 0.11329
0.20791 | 0.85527 | 0.13309
0.16452 | 0.81892 | 0.12739
0.13007 | 0.79612 | 0.09101
0.10309 | 0.81201 | 0.03433
0.08153 | 0.88261 | -0.01804
0.06443 | 1.00141 | -0.02927
0.05102 | 1.17103 | 0.04689
0.04042 | 1.30182 | 0.24425
0.03192 | 1.30146 | 0.53464
0.02528 | 1.10842 | 0.81038
0.01999 | 0.72408 | 0.917