## Sheet1
20004.453 | 0.3806 | -0.0162
15829.126 | 0.38751 | -0.00281
12516.703 | 0.39579 | 0.00776
9909.4424 | 0.40503 | 0.01812
7835.48 | 0.41258 | 0.0232
6217.2461 | 0.41829 | 0.02999
4905.291 | 0.4248 | 0.03395
3881.2737 | 0.43368 | 0.03748
3070.9827 | 0.44033 | 0.04053
2430.7778 | 0.44664 | 0.04228
1923.1537 | 0.45522 | 0.04694
1522.4358 | 0.46244 | 0.04938
1203.8446 | 0.46865 | 0.05252
952.86591 | 0.47733 | 0.05347
754.27557 | 0.48459 | 0.05573
596.71857 | 0.49231 | 0.05819
471.96338 | 0.50163 | 0.06199
373.20856 | 0.51071 | 0.06473
295.47278 | 0.51829 | 0.06783
233.87738 | 0.52849 | 0.07206
185.05922 | 0.53787 | 0.07676
146.35823 | 0.54828 | 0.08382
115.77804 | 0.5596 | 0.08964
91.6721 | 0.57206 | 0.09622
72.51701 | 0.58648 | 0.10435
57.36816 | 0.6045 | 0.11337
45.3629 | 0.62299 | 0.12073
35.93134 | 0.64717 | 0.12767
28.40909 | 0.67214 | 0.13264
22.48202 | 0.69934 | 0.13191
17.79613 | 0.72441 | 0.1266
14.06813 | 0.74789 | 0.11808
11.1448 | 0.77122 | 0.10785
8.81772 | 0.78516 | 0.09804
6.97545 | 0.79892 | 0.08473
5.5173 | 0.80924 | 0.07217
4.36941 | 0.8198 | 0.0655
3.45686 | 0.82314 | 0.0585
2.73547 | 0.82641 | 0.05355
2.16054 | 0.82957 | 0.0449
1.70952 | 0.83382 | 0.04092
1.35352 | 0.8403 | 0.03705
1.07079 | 0.84794 | 0.03718
0.84734 | 0.85414 | 0.04299
0.67072 | 0.85622 | 0.05093
0.53067 | 0.85328 | 0.05736
0.41976 | 0.84995 | 0.06069
0.33183 | 0.84914 | 0.06006
0.26261 | 0.85449 | 0.05947
0.20791 | 0.86662 | 0.06118
0.16452 | 0.88414 | 0.06931
0.13007 | 0.90518 | 0.087
0.10309 | 0.92454 | 0.11545
0.08153 | 0.93549 | 0.15147
0.06443 | 0.93956 | 0.18676
0.05102 | 0.93767 | 0.21119
0.04042 | 0.9442 | 0.22494
0.03192 | 0.96445 | 0.23721
0.02528 | 0.99961 | 0.25085
0.01999 | 1.04995 | 0.26972