## Sheet1
20004.453 | 0.38101 | -0.01614
15829.126 | 0.38808 | -0.00174
12516.703 | 0.39498 | 0.00672
9909.4424 | 0.40419 | 0.01757
7835.48 | 0.41138 | 0.02386
6217.2461 | 0.41942 | 0.02956
4905.291 | 0.42483 | 0.03359
3881.2737 | 0.43244 | 0.03685
3070.9827 | 0.43879 | 0.04054
2430.7778 | 0.44827 | 0.04355
1923.1537 | 0.45446 | 0.04616
1522.4358 | 0.46177 | 0.04897
1203.8446 | 0.47 | 0.05079
952.86591 | 0.47855 | 0.054
754.27557 | 0.48476 | 0.05526
596.71857 | 0.4941 | 0.05838
471.96338 | 0.50222 | 0.06082
373.20856 | 0.50981 | 0.06432
295.47278 | 0.52028 | 0.06736
233.87738 | 0.52777 | 0.07358
185.05922 | 0.53863 | 0.07767
146.35823 | 0.54838 | 0.08253
115.77804 | 0.55916 | 0.09004
91.6721 | 0.57239 | 0.09639
72.51701 | 0.58639 | 0.10372
57.36816 | 0.60561 | 0.11128
45.3629 | 0.62421 | 0.12129
35.93134 | 0.64725 | 0.12858
28.40909 | 0.67101 | 0.13166
22.48202 | 0.69751 | 0.13089
17.79613 | 0.72378 | 0.12744
14.06813 | 0.74894 | 0.11774
11.1448 | 0.76803 | 0.10975
8.81772 | 0.78497 | 0.09552
6.97545 | 0.79998 | 0.08513
5.5173 | 0.80757 | 0.07361
4.36941 | 0.81571 | 0.06436
3.45686 | 0.82155 | 0.05481
2.73547 | 0.82839 | 0.0488
2.16054 | 0.83546 | 0.04483
1.70952 | 0.83919 | 0.04578
1.35352 | 0.84024 | 0.04657
1.07079 | 0.83874 | 0.04588
0.84734 | 0.83871 | 0.04325
0.67072 | 0.84163 | 0.04129
0.53067 | 0.84805 | 0.03915
0.41976 | 0.85827 | 0.0409
0.33183 | 0.87097 | 0.04914
0.26261 | 0.88211 | 0.0655
0.20791 | 0.88672 | 0.08619
0.16452 | 0.88416 | 0.10634
0.13007 | 0.87963 | 0.11982
0.10309 | 0.88016 | 0.12664
0.08153 | 0.89059 | 0.13252
0.06443 | 0.90931 | 0.1421
0.05102 | 0.93879 | 0.15496
0.04042 | 0.98108 | 0.17804
0.03192 | 1.02853 | 0.21927
0.02528 | 1.06919 | 0.27982
0.01999 | 1.09288 | 0.34503