## Sheet1
20004.453 | 0.37799 | -0.01635
15829.126 | 0.38724 | -0.00316
12516.703 | 0.3936 | 0.00831
9909.4424 | 0.40115 | 0.01646
7835.48 | 0.40868 | 0.02423
6217.2461 | 0.41542 | 0.02836
4905.291 | 0.4228 | 0.03191
3881.2737 | 0.42991 | 0.03889
3070.9827 | 0.43662 | 0.04097
2430.7778 | 0.44414 | 0.04373
1923.1537 | 0.45047 | 0.04731
1522.4358 | 0.45776 | 0.04763
1203.8446 | 0.46592 | 0.05054
952.86591 | 0.47244 | 0.0539
754.27557 | 0.48281 | 0.05492
596.71857 | 0.48901 | 0.05833
471.96338 | 0.49774 | 0.06207
373.20856 | 0.5074 | 0.06465
295.47278 | 0.5162 | 0.06836
233.87738 | 0.52422 | 0.07274
185.05922 | 0.53471 | 0.07709
146.35823 | 0.54608 | 0.08379
115.77804 | 0.55727 | 0.08948
91.6721 | 0.56971 | 0.09605
72.51701 | 0.58403 | 0.10481
57.36816 | 0.6014 | 0.11233
45.3629 | 0.62082 | 0.11993
35.93134 | 0.64409 | 0.12736
28.40909 | 0.66843 | 0.13184
22.48202 | 0.69368 | 0.13284
17.79613 | 0.72144 | 0.12762
14.06813 | 0.7442 | 0.11943
11.1448 | 0.76486 | 0.10886
8.81772 | 0.7828 | 0.09714
6.97545 | 0.79583 | 0.08491
5.5173 | 0.80539 | 0.07288
4.36941 | 0.81382 | 0.06492
3.45686 | 0.81956 | 0.05547
2.73547 | 0.82516 | 0.05107
2.16054 | 0.82987 | 0.04588
1.70952 | 0.83269 | 0.04377
1.35352 | 0.83608 | 0.04021
1.07079 | 0.83944 | 0.0409
0.84734 | 0.8422 | 0.04088
0.67072 | 0.8446 | 0.04316
0.53067 | 0.84823 | 0.04571
0.41976 | 0.8531 | 0.0501
0.33183 | 0.85728 | 0.05677
0.26261 | 0.86213 | 0.06361
0.20791 | 0.86843 | 0.07196
0.16452 | 0.87714 | 0.08345
0.13007 | 0.88751 | 0.09956
0.10309 | 0.89612 | 0.11835
0.08153 | 0.90518 | 0.13703
0.06443 | 0.9184 | 0.15806
0.05102 | 0.93822 | 0.17872
0.04042 | 0.96134 | 0.20548
0.03192 | 0.98701 | 0.2342
0.02528 | 1.02 | 0.26361
0.01999 | 1.06431 | 0.29584