## Sheet1
20004.453 | 0.40316 | -0.00255
15829.126 | 0.41399 | 0.01151
12516.703 | 0.42404 | 0.02231
9909.4424 | 0.43399 | 0.03093
7835.48 | 0.44225 | 0.03548
6217.2461 | 0.45033 | 0.04022
4905.291 | 0.46074 | 0.04437
3881.2737 | 0.46845 | 0.04637
3070.9827 | 0.47847 | 0.05121
2430.7778 | 0.48417 | 0.05265
1923.1537 | 0.4924 | 0.05422
1522.4358 | 0.50158 | 0.05616
1203.8446 | 0.50993 | 0.05893
952.86591 | 0.51899 | 0.06147
754.27557 | 0.52714 | 0.06292
596.71857 | 0.53796 | 0.06599
471.96338 | 0.54723 | 0.06773
373.20856 | 0.55675 | 0.07165
295.47278 | 0.56618 | 0.07519
233.87738 | 0.57491 | 0.07884
185.05922 | 0.58691 | 0.08303
146.35823 | 0.59793 | 0.08853
115.77804 | 0.60903 | 0.09371
91.6721 | 0.62164 | 0.10022
72.51701 | 0.63474 | 0.10808
57.36816 | 0.649 | 0.11799
45.3629 | 0.66451 | 0.12752
35.93134 | 0.68256 | 0.14014
28.40909 | 0.70286 | 0.15537
22.48202 | 0.72614 | 0.17012
17.79613 | 0.75714 | 0.18622
14.06813 | 0.79215 | 0.20021
11.1448 | 0.83289 | 0.20931
8.81772 | 0.87439 | 0.21207
6.97545 | 0.9161 | 0.2099
5.5173 | 0.95874 | 0.19808
4.36941 | 0.99147 | 0.18566
3.45686 | 1.0236 | 0.16626
2.73547 | 1.0494 | 0.14935
2.16054 | 1.06805 | 0.13205
1.70952 | 1.08271 | 0.11456
1.35352 | 1.09386 | 0.10233
1.07079 | 1.1037 | 0.09277
0.84734 | 1.11053 | 0.08527
0.67072 | 1.11773 | 0.08147
0.53067 | 1.12312 | 0.07809
0.41976 | 1.13092 | 0.07975
0.33183 | 1.13648 | 0.08441
0.26261 | 1.14268 | 0.09019
0.20791 | 1.14958 | 0.09751
0.16452 | 1.16122 | 0.10787
0.13007 | 1.17372 | 0.12396
0.10309 | 1.18488 | 0.14368
0.08153 | 1.19853 | 0.16341
0.06443 | 1.2183 | 0.187
0.05102 | 1.24752 | 0.21294
0.04042 | 1.27863 | 0.24904
0.03192 | 1.30787 | 0.28816
0.02528 | 1.34114 | 0.31999
0.01999 | 1.3889 | 0.35115