## Sheet1
20004.453 | 0.4046 | -0.00135
15829.126 | 0.41447 | 0.01153
12516.703 | 0.42401 | 0.02228
9909.4424 | 0.4326 | 0.02969
7835.48 | 0.4414 | 0.03704
6217.2461 | 0.45068 | 0.04022
4905.291 | 0.45936 | 0.04429
3881.2737 | 0.46895 | 0.04738
3070.9827 | 0.47657 | 0.04991
2430.7778 | 0.48437 | 0.05229
1923.1537 | 0.49365 | 0.0539
1522.4358 | 0.50208 | 0.05559
1203.8446 | 0.51019 | 0.057
952.86591 | 0.51876 | 0.06016
754.27557 | 0.52882 | 0.0631
596.71857 | 0.53737 | 0.06661
471.96338 | 0.54625 | 0.06767
373.20856 | 0.55653 | 0.07171
295.47278 | 0.56745 | 0.07466
233.87738 | 0.57611 | 0.07903
185.05922 | 0.58815 | 0.0826
146.35823 | 0.59842 | 0.08685
115.77804 | 0.60978 | 0.09336
91.6721 | 0.6203 | 0.10024
72.51701 | 0.63352 | 0.1077
57.36816 | 0.64892 | 0.11747
45.3629 | 0.66385 | 0.12775
35.93134 | 0.68089 | 0.13975
28.40909 | 0.70212 | 0.15511
22.48202 | 0.72618 | 0.17049
17.79613 | 0.75657 | 0.1872
14.06813 | 0.79086 | 0.19876
11.1448 | 0.82958 | 0.20802
8.81772 | 0.87253 | 0.21247
6.97545 | 0.91878 | 0.20817
5.5173 | 0.95462 | 0.1982
4.36941 | 0.99313 | 0.18447
3.45686 | 1.02166 | 0.16726
2.73547 | 1.04793 | 0.14846
2.16054 | 1.06767 | 0.13051
1.70952 | 1.08202 | 0.11592
1.35352 | 1.09287 | 0.10277
1.07079 | 1.10259 | 0.09178
0.84734 | 1.10989 | 0.08458
0.67072 | 1.11662 | 0.08061
0.53067 | 1.12134 | 0.07939
0.41976 | 1.12748 | 0.07905
0.33183 | 1.13432 | 0.08207
0.26261 | 1.1428 | 0.08912
0.20791 | 1.15035 | 0.09927
0.16452 | 1.15775 | 0.1109
0.13007 | 1.1683 | 0.12311
0.10309 | 1.18403 | 0.13934
0.08153 | 1.20185 | 0.16224
0.06443 | 1.22112 | 0.18952
0.05102 | 1.23995 | 0.21511
0.04042 | 1.26961 | 0.24126
0.03192 | 1.31043 | 0.27658
0.02528 | 1.35276 | 0.3205
0.01999 | 1.39304 | 0.36682