## Sheet1
20004.453 | 0.49814 | -0.00936
15829.126 | 0.50457 | 0.00419
12516.703 | 0.51367 | 0.015
9909.4424 | 0.52202 | 0.02484
7835.48 | 0.52974 | 0.03233
6217.2461 | 0.53861 | 0.03925
4905.291 | 0.54685 | 0.04277
3881.2737 | 0.55509 | 0.04854
3070.9827 | 0.56495 | 0.05383
2430.7778 | 0.57392 | 0.05709
1923.1537 | 0.58275 | 0.06263
1522.4358 | 0.59443 | 0.06493
1203.8446 | 0.60317 | 0.06915
952.86591 | 0.61411 | 0.0734
754.27557 | 0.62355 | 0.07755
596.71857 | 0.6367 | 0.08029
471.96338 | 0.64807 | 0.08499
373.20856 | 0.66235 | 0.09023
295.47278 | 0.67381 | 0.09287
233.87738 | 0.68832 | 0.09706
185.05922 | 0.70265 | 0.10187
146.35823 | 0.71643 | 0.10586
115.77804 | 0.73074 | 0.11245
91.6721 | 0.74512 | 0.11973
72.51701 | 0.76127 | 0.12823
57.36816 | 0.77782 | 0.13718
45.3629 | 0.79691 | 0.14726
35.93134 | 0.81774 | 0.15985
28.40909 | 0.84155 | 0.17479
22.48202 | 0.87043 | 0.18965
17.79613 | 0.90284 | 0.2052
14.06813 | 0.94138 | 0.21886
11.1448 | 0.98507 | 0.22786
8.81772 | 1.03112 | 0.22867
6.97545 | 1.07469 | 0.22106
5.5173 | 1.11875 | 0.21118
4.36941 | 1.15257 | 0.19305
3.45686 | 1.18734 | 0.17413
2.73547 | 1.21301 | 0.15512
2.16054 | 1.2312 | 0.13544
1.70952 | 1.24662 | 0.11783
1.35352 | 1.25831 | 0.10334
1.07079 | 1.26671 | 0.09216
0.84734 | 1.27364 | 0.08331
0.67072 | 1.28002 | 0.0773
0.53067 | 1.28665 | 0.07472
0.41976 | 1.29292 | 0.07594
0.33183 | 1.29805 | 0.08004
0.26261 | 1.30184 | 0.08511
0.20791 | 1.30678 | 0.09204
0.16452 | 1.31506 | 0.10163
0.13007 | 1.32502 | 0.11572
0.10309 | 1.33542 | 0.13217
0.08153 | 1.35037 | 0.15021
0.06443 | 1.37198 | 0.17474
0.05102 | 1.40213 | 0.20652
0.04042 | 1.42921 | 0.24944
0.03192 | 1.45238 | 0.29148
0.02528 | 1.47924 | 0.32642
0.01999 | 1.51879 | 0.35876