## Sheet1
20004.453 | 0.48314 | -0.01579
15829.126 | 0.49024 | -0.00065
12516.703 | 0.49809 | 0.01148
9909.4424 | 0.50423 | 0.02014
7835.48 | 0.51115 | 0.02834
6217.2461 | 0.52006 | 0.03475
4905.291 | 0.52796 | 0.03899
3881.2737 | 0.5339 | 0.04487
3070.9827 | 0.54391 | 0.04899
2430.7778 | 0.55307 | 0.05438
1923.1537 | 0.56238 | 0.05908
1522.4358 | 0.57123 | 0.0624
1203.8446 | 0.58172 | 0.06579
952.86591 | 0.59148 | 0.06893
754.27557 | 0.6019 | 0.0716
596.71857 | 0.61274 | 0.0773
471.96338 | 0.62404 | 0.07907
373.20856 | 0.63523 | 0.08392
295.47278 | 0.648 | 0.08659
233.87738 | 0.65955 | 0.08984
185.05922 | 0.67258 | 0.09354
146.35823 | 0.68581 | 0.10058
115.77804 | 0.70099 | 0.10725
91.6721 | 0.71604 | 0.11189
72.51701 | 0.7323 | 0.11951
57.36816 | 0.75362 | 0.12729
45.3629 | 0.77532 | 0.13472
35.93134 | 0.79922 | 0.14229
28.40909 | 0.82669 | 0.144
22.48202 | 0.85409 | 0.14146
17.79613 | 0.88159 | 0.13797
14.06813 | 0.90727 | 0.12809
11.1448 | 0.92787 | 0.11813
8.81772 | 0.9467 | 0.10402
6.97545 | 0.96352 | 0.09401
5.5173 | 0.97165 | 0.08476
4.36941 | 0.98002 | 0.07398
3.45686 | 0.98632 | 0.06295
2.73547 | 0.99665 | 0.05476
2.16054 | 1.00672 | 0.05296
1.70952 | 1.01088 | 0.05542
1.35352 | 1.01039 | 0.0578
1.07079 | 1.00665 | 0.05719
0.84734 | 1.0051 | 0.05227
0.67072 | 1.00754 | 0.04435
0.53067 | 1.01955 | 0.03453
0.41976 | 1.0414 | 0.03322
0.33183 | 1.06975 | 0.04682
0.26261 | 1.09037 | 0.08003
0.20791 | 1.09174 | 0.12561
0.16452 | 1.06741 | 0.16811
0.13007 | 1.02108 | 0.186
0.10309 | 0.97531 | 0.16491
0.08153 | 0.95924 | 0.10393
0.06443 | 0.99344 | 0.03251
0.05102 | 1.11661 | -0.03958
0.04042 | 1.32664 | -0.02862
0.03192 | 1.56435 | 0.13177
0.02528 | 1.71594 | 0.46235
0.01999 | 1.65599 | 0.91501