## Sheet1
20004.453 | 0.48137 | -0.01531
15829.126 | 0.48817 | -0.00142
12516.703 | 0.49536 | 0.00904
9909.4424 | 0.50385 | 0.01883
7835.48 | 0.51258 | 0.02829
6217.2461 | 0.51813 | 0.03307
4905.291 | 0.52577 | 0.04018
3881.2737 | 0.53593 | 0.04651
3070.9827 | 0.54231 | 0.04997
2430.7778 | 0.55208 | 0.05372
1923.1537 | 0.55967 | 0.05709
1522.4358 | 0.57175 | 0.06153
1203.8446 | 0.58026 | 0.06517
952.86591 | 0.59064 | 0.06814
754.27557 | 0.60063 | 0.0709
596.71857 | 0.61084 | 0.07497
471.96338 | 0.62312 | 0.07896
373.20856 | 0.63623 | 0.08356
295.47278 | 0.64719 | 0.08657
233.87738 | 0.65986 | 0.09084
185.05922 | 0.67187 | 0.09481
146.35823 | 0.68627 | 0.10091
115.77804 | 0.69872 | 0.10583
91.6721 | 0.715 | 0.11193
72.51701 | 0.73243 | 0.11991
57.36816 | 0.7534 | 0.12723
45.3629 | 0.77479 | 0.13388
35.93134 | 0.79833 | 0.13957
28.40909 | 0.82643 | 0.1439
22.48202 | 0.85405 | 0.14055
17.79613 | 0.88214 | 0.13635
14.06813 | 0.904 | 0.12805
11.1448 | 0.92881 | 0.11509
8.81772 | 0.94352 | 0.10573
6.97545 | 0.95834 | 0.09145
5.5173 | 0.97317 | 0.07992
4.36941 | 0.98236 | 0.0731
3.45686 | 0.98636 | 0.06744
2.73547 | 0.9893 | 0.06122
2.16054 | 0.99243 | 0.05321
1.70952 | 0.99959 | 0.04559
1.35352 | 1.00976 | 0.04057
1.07079 | 1.02238 | 0.0428
0.84734 | 1.03079 | 0.05256
0.67072 | 1.03284 | 0.06543
0.53067 | 1.0244 | 0.07758
0.41976 | 1.0113 | 0.08017
0.33183 | 1.00179 | 0.07068
0.26261 | 1.00502 | 0.05112
0.20791 | 1.02925 | 0.03171
0.16452 | 1.07776 | 0.02664
0.13007 | 1.14216 | 0.05432
0.10309 | 1.19672 | 0.12728
0.08153 | 1.21163 | 0.23718
0.06443 | 1.17591 | 0.34603
0.05102 | 1.05867 | 0.41776
0.04042 | 0.90997 | 0.38637
0.03192 | 0.8112 | 0.22843
0.02528 | 0.85363 | -0.03473
0.01999 | 1.13766 | -0.32386