## Sheet1
20004.453 | 0.4751 | -0.01998
15829.126 | 0.48098 | -0.00455
12516.703 | 0.4897 | 0.00588
9909.4424 | 0.496 | 0.01705
7835.48 | 0.50188 | 0.02547
6217.2461 | 0.50955 | 0.03077
4905.291 | 0.5178 | 0.03795
3881.2737 | 0.52434 | 0.04127
3070.9827 | 0.53338 | 0.04832
2430.7778 | 0.54193 | 0.05244
1923.1537 | 0.55053 | 0.05635
1522.4358 | 0.55981 | 0.05918
1203.8446 | 0.56911 | 0.06369
952.86591 | 0.57879 | 0.06659
754.27557 | 0.59019 | 0.07097
596.71857 | 0.60105 | 0.07536
471.96338 | 0.6101 | 0.07816
373.20856 | 0.62248 | 0.08059
295.47278 | 0.63533 | 0.08513
233.87738 | 0.64786 | 0.08995
185.05922 | 0.65925 | 0.09227
146.35823 | 0.67167 | 0.1003
115.77804 | 0.68656 | 0.10532
91.6721 | 0.70103 | 0.11266
72.51701 | 0.71896 | 0.12135
57.36816 | 0.73908 | 0.12963
45.3629 | 0.76029 | 0.13709
35.93134 | 0.78575 | 0.14407
28.40909 | 0.8135 | 0.14905
22.48202 | 0.84303 | 0.14948
17.79613 | 0.87353 | 0.146
14.06813 | 0.90046 | 0.13609
11.1448 | 0.92249 | 0.12487
8.81772 | 0.94298 | 0.11088
6.97545 | 0.9591 | 0.09887
5.5173 | 0.96916 | 0.08825
4.36941 | 0.97967 | 0.07631
3.45686 | 0.98728 | 0.06634
2.73547 | 0.99575 | 0.05711
2.16054 | 1.00349 | 0.05302
1.70952 | 1.00911 | 0.05304
1.35352 | 1.01028 | 0.05406
1.07079 | 1.00927 | 0.05373
0.84734 | 1.00896 | 0.05052
0.67072 | 1.01175 | 0.04684
0.53067 | 1.01887 | 0.04328
0.41976 | 1.03065 | 0.04363
0.33183 | 1.04601 | 0.05148
0.26261 | 1.05909 | 0.06875
0.20791 | 1.0654 | 0.09201
0.16452 | 1.06277 | 0.11462
0.13007 | 1.05617 | 0.12928
0.10309 | 1.05353 | 0.13626
0.08153 | 1.06174 | 0.13967
0.06443 | 1.08172 | 0.14776
0.05102 | 1.11261 | 0.15954
0.04042 | 1.15662 | 0.18353
0.03192 | 1.20868 | 0.22724
0.02528 | 1.25258 | 0.29135
0.01999 | 1.27921 | 0.36274