## Sheet1
20004.453 | 0.4987 | -0.01002
15829.126 | 0.50684 | 0.00428
12516.703 | 0.517 | 0.01564
9909.4424 | 0.52338 | 0.02318
7835.48 | 0.53405 | 0.03232
6217.2461 | 0.53927 | 0.0388
4905.291 | 0.5488 | 0.04477
3881.2737 | 0.55857 | 0.04874
3070.9827 | 0.56607 | 0.05295
2430.7778 | 0.57479 | 0.05784
1923.1537 | 0.58543 | 0.06106
1522.4358 | 0.59405 | 0.06633
1203.8446 | 0.60452 | 0.06983
952.86591 | 0.6158 | 0.07417
754.27557 | 0.62684 | 0.07661
596.71857 | 0.64037 | 0.08017
471.96338 | 0.65212 | 0.08435
373.20856 | 0.66515 | 0.08804
295.47278 | 0.67842 | 0.09318
233.87738 | 0.69073 | 0.09793
185.05922 | 0.70432 | 0.10396
146.35823 | 0.71947 | 0.1072
115.77804 | 0.73405 | 0.11358
91.6721 | 0.74927 | 0.11936
72.51701 | 0.76461 | 0.12763
57.36816 | 0.78215 | 0.13677
45.3629 | 0.80022 | 0.1481
35.93134 | 0.82159 | 0.15995
28.40909 | 0.84599 | 0.17469
22.48202 | 0.87371 | 0.1888
17.79613 | 0.90774 | 0.20493
14.06813 | 0.94629 | 0.21822
11.1448 | 0.98881 | 0.22523
8.81772 | 1.03333 | 0.22618
6.97545 | 1.07677 | 0.2235
5.5173 | 1.12068 | 0.20533
4.36941 | 1.15454 | 0.19203
3.45686 | 1.18678 | 0.17146
2.73547 | 1.21377 | 0.15201
2.16054 | 1.2317 | 0.13383
1.70952 | 1.24554 | 0.11653
1.35352 | 1.25759 | 0.10166
1.07079 | 1.26566 | 0.09073
0.84734 | 1.27305 | 0.0819
0.67072 | 1.27885 | 0.07709
0.53067 | 1.28458 | 0.07325
0.41976 | 1.29139 | 0.07384
0.33183 | 1.29701 | 0.0781
0.26261 | 1.30088 | 0.08477
0.20791 | 1.30598 | 0.0917
0.16452 | 1.31342 | 0.10133
0.13007 | 1.32361 | 0.1148
0.10309 | 1.33432 | 0.13243
0.08153 | 1.3468 | 0.1523
0.06443 | 1.36539 | 0.17585
0.05102 | 1.39354 | 0.20167
0.04042 | 1.42598 | 0.24095
0.03192 | 1.45492 | 0.28705
0.02528 | 1.48117 | 0.3285
0.01999 | 1.51704 | 0.36338