## Sheet1
20004.453 | 0.49945 | -0.00939
15829.126 | 0.50703 | 0.00367
12516.703 | 0.51574 | 0.01567
9909.4424 | 0.52319 | 0.02346
7835.48 | 0.53298 | 0.03254
6217.2461 | 0.54054 | 0.04019
4905.291 | 0.54981 | 0.04446
3881.2737 | 0.55851 | 0.04962
3070.9827 | 0.56644 | 0.05379
2430.7778 | 0.57633 | 0.0576
1923.1537 | 0.58516 | 0.06142
1522.4358 | 0.59426 | 0.06572
1203.8446 | 0.60644 | 0.06941
952.86591 | 0.61694 | 0.07369
754.27557 | 0.6267 | 0.078
596.71857 | 0.63866 | 0.08141
471.96338 | 0.65155 | 0.08394
373.20856 | 0.66285 | 0.08833
295.47278 | 0.67744 | 0.0945
233.87738 | 0.69058 | 0.09824
185.05922 | 0.70508 | 0.10144
146.35823 | 0.71729 | 0.10591
115.77804 | 0.73257 | 0.11355
91.6721 | 0.74835 | 0.11936
72.51701 | 0.76479 | 0.12834
57.36816 | 0.78087 | 0.13622
45.3629 | 0.80045 | 0.14755
35.93134 | 0.82034 | 0.15946
28.40909 | 0.84361 | 0.17468
22.48202 | 0.87388 | 0.1903
17.79613 | 0.90668 | 0.20532
14.06813 | 0.94408 | 0.21557
11.1448 | 0.98776 | 0.22222
8.81772 | 1.03167 | 0.22426
6.97545 | 1.08004 | 0.21821
5.5173 | 1.11652 | 0.20364
4.36941 | 1.15541 | 0.18969
3.45686 | 1.18459 | 0.17096
2.73547 | 1.20924 | 0.14893
2.16054 | 1.22933 | 0.13087
1.70952 | 1.24296 | 0.11422
1.35352 | 1.25381 | 0.101
1.07079 | 1.2624 | 0.08962
0.84734 | 1.2688 | 0.08122
0.67072 | 1.27556 | 0.07642
0.53067 | 1.27993 | 0.0733
0.41976 | 1.28569 | 0.07295
0.33183 | 1.29252 | 0.07506
0.26261 | 1.29924 | 0.08273
0.20791 | 1.30507 | 0.09227
0.16452 | 1.31023 | 0.1043
0.13007 | 1.31767 | 0.11613
0.10309 | 1.32933 | 0.13137
0.08153 | 1.34406 | 0.15254
0.06443 | 1.36182 | 0.17821
0.05102 | 1.38101 | 0.20222
0.04042 | 1.41301 | 0.23019
0.03192 | 1.45457 | 0.2695
0.02528 | 1.49534 | 0.32062
0.01999 | 1.52979 | 0.37294