## Sheet1
20004.453 | 0.40184 | -0.00064
15829.126 | 0.41245 | 0.01172
12516.703 | 0.42293 | 0.02052
9909.4424 | 0.4313 | 0.02933
7835.48 | 0.44173 | 0.03518
6217.2461 | 0.44814 | 0.03941
4905.291 | 0.45935 | 0.04315
3881.2737 | 0.46792 | 0.04596
3070.9827 | 0.47633 | 0.04999
2430.7778 | 0.48361 | 0.05191
1923.1537 | 0.49207 | 0.05391
1522.4358 | 0.50072 | 0.05642
1203.8446 | 0.5094 | 0.0597
952.86591 | 0.5186 | 0.05952
754.27557 | 0.52647 | 0.06446
596.71857 | 0.53718 | 0.06509
471.96338 | 0.54499 | 0.06739
373.20856 | 0.55443 | 0.07103
295.47278 | 0.56611 | 0.0736
233.87738 | 0.57677 | 0.07721
185.05922 | 0.58837 | 0.08209
146.35823 | 0.59775 | 0.08855
115.77804 | 0.60874 | 0.09429
91.6721 | 0.62037 | 0.09959
72.51701 | 0.63415 | 0.10717
57.36816 | 0.64816 | 0.11734
45.3629 | 0.66372 | 0.1276
35.93134 | 0.68105 | 0.14081
28.40909 | 0.70038 | 0.15491
22.48202 | 0.72505 | 0.16983
17.79613 | 0.75527 | 0.1864
14.06813 | 0.79277 | 0.19896
11.1448 | 0.82994 | 0.2081
8.81772 | 0.87209 | 0.21278
6.97545 | 0.91755 | 0.20917
5.5173 | 0.95578 | 0.19769
4.36941 | 0.99204 | 0.18625
3.45686 | 1.02079 | 0.1679
2.73547 | 1.04684 | 0.14823
2.16054 | 1.06727 | 0.13207
1.70952 | 1.08181 | 0.11736
1.35352 | 1.09301 | 0.10309
1.07079 | 1.10214 | 0.09289
0.84734 | 1.10977 | 0.08578
0.67072 | 1.11686 | 0.08214
0.53067 | 1.12211 | 0.07994
0.41976 | 1.12904 | 0.08016
0.33183 | 1.13659 | 0.08339
0.26261 | 1.14481 | 0.09152
0.20791 | 1.15138 | 0.10217
0.16452 | 1.1592 | 0.11248
0.13007 | 1.17091 | 0.1247
0.10309 | 1.18714 | 0.14195
0.08153 | 1.20337 | 0.16565
0.06443 | 1.22206 | 0.19183
0.05102 | 1.24385 | 0.21442
0.04042 | 1.27739 | 0.24284
0.03192 | 1.31707 | 0.2824
0.02528 | 1.35457 | 0.32761
0.01999 | 1.39223 | 0.36793