## Sheet1
20004.453 | 0.40151 | -0.00301
15829.126 | 0.41137 | 0.01105
12516.703 | 0.42085 | 0.02245
9909.4424 | 0.43108 | 0.02864
7835.48 | 0.4397 | 0.0343
6217.2461 | 0.44858 | 0.04052
4905.291 | 0.456 | 0.04407
3881.2737 | 0.46534 | 0.0457
3070.9827 | 0.47474 | 0.04901
2430.7778 | 0.48119 | 0.05014
1923.1537 | 0.49006 | 0.05435
1522.4358 | 0.49883 | 0.05602
1203.8446 | 0.50803 | 0.05792
952.86591 | 0.51563 | 0.0618
754.27557 | 0.52371 | 0.06382
596.71857 | 0.53373 | 0.06584
471.96338 | 0.54275 | 0.06814
373.20856 | 0.55357 | 0.07146
295.47278 | 0.56358 | 0.07487
233.87738 | 0.57384 | 0.07902
185.05922 | 0.58414 | 0.08352
146.35823 | 0.59567 | 0.08679
115.77804 | 0.60689 | 0.09446
91.6721 | 0.61973 | 0.1007
72.51701 | 0.63185 | 0.10776
57.36816 | 0.64721 | 0.11728
45.3629 | 0.66243 | 0.12801
35.93134 | 0.67893 | 0.1402
28.40909 | 0.70053 | 0.15565
22.48202 | 0.72405 | 0.17034
17.79613 | 0.75408 | 0.1863
14.06813 | 0.78869 | 0.199
11.1448 | 0.82763 | 0.20766
8.81772 | 0.86997 | 0.21123
6.97545 | 0.91671 | 0.20661
5.5173 | 0.95096 | 0.19421
4.36941 | 0.98922 | 0.18387
3.45686 | 1.0168 | 0.16514
2.73547 | 1.04319 | 0.14645
2.16054 | 1.06187 | 0.12955
1.70952 | 1.07594 | 0.11468
1.35352 | 1.08747 | 0.10176
1.07079 | 1.09654 | 0.09144
0.84734 | 1.10468 | 0.08471
0.67072 | 1.11104 | 0.0805
0.53067 | 1.11686 | 0.07885
0.41976 | 1.12289 | 0.07936
0.33183 | 1.13061 | 0.08267
0.26261 | 1.1387 | 0.09077
0.20791 | 1.14565 | 0.10113
0.16452 | 1.15319 | 0.11225
0.13007 | 1.16441 | 0.12433
0.10309 | 1.18015 | 0.14165
0.08153 | 1.19666 | 0.16449
0.06443 | 1.21574 | 0.191
0.05102 | 1.23623 | 0.2146
0.04042 | 1.26863 | 0.24192
0.03192 | 1.30977 | 0.27985
0.02528 | 1.34955 | 0.32584
0.01999 | 1.38694 | 0.36845