## Sheet1
20004.453 | 0.40016 | -0.00234
15829.126 | 0.41201 | 0.01054
12516.703 | 0.42157 | 0.01986
9909.4424 | 0.43062 | 0.02821
7835.48 | 0.43919 | 0.03515
6217.2461 | 0.4489 | 0.03985
4905.291 | 0.45708 | 0.04225
3881.2737 | 0.46534 | 0.04623
3070.9827 | 0.47429 | 0.04932
2430.7778 | 0.48284 | 0.05148
1923.1537 | 0.49022 | 0.05399
1522.4358 | 0.49933 | 0.05547
1203.8446 | 0.50746 | 0.05826
952.86591 | 0.51444 | 0.06197
754.27557 | 0.52454 | 0.06251
596.71857 | 0.53365 | 0.06604
471.96338 | 0.54363 | 0.06704
373.20856 | 0.55224 | 0.07149
295.47278 | 0.56287 | 0.07414
233.87738 | 0.5734 | 0.07751
185.05922 | 0.58342 | 0.08223
146.35823 | 0.59547 | 0.08648
115.77804 | 0.60839 | 0.09339
91.6721 | 0.62095 | 0.09986
72.51701 | 0.63204 | 0.10736
57.36816 | 0.64521 | 0.11666
45.3629 | 0.66151 | 0.12792
35.93134 | 0.67999 | 0.14143
28.40909 | 0.69997 | 0.15561
22.48202 | 0.725 | 0.17025
17.79613 | 0.75424 | 0.18447
14.06813 | 0.79043 | 0.19783
11.1448 | 0.82986 | 0.20708
8.81772 | 0.871 | 0.20975
6.97545 | 0.91205 | 0.20743
5.5173 | 0.95199 | 0.1974
4.36941 | 0.98591 | 0.18219
3.45686 | 1.01745 | 0.16356
2.73547 | 1.0425 | 0.14702
2.16054 | 1.06039 | 0.12969
1.70952 | 1.07503 | 0.11323
1.35352 | 1.0871 | 0.10069
1.07079 | 1.09603 | 0.09147
0.84734 | 1.10317 | 0.08432
0.67072 | 1.10915 | 0.08033
0.53067 | 1.11613 | 0.07826
0.41976 | 1.12308 | 0.07993
0.33183 | 1.12925 | 0.08472
0.26261 | 1.13532 | 0.09134
0.20791 | 1.14256 | 0.09869
0.16452 | 1.15312 | 0.10921
0.13007 | 1.16525 | 0.12504
0.10309 | 1.17736 | 0.14428
0.08153 | 1.19188 | 0.16382
0.06443 | 1.2124 | 0.18714
0.05102 | 1.24243 | 0.21349
0.04042 | 1.27438 | 0.25081
0.03192 | 1.302 | 0.29034
0.02528 | 1.33418 | 0.32327
0.01999 | 1.38169 | 0.35255