## Sheet1
20004.453 | 0.40223 | -0.00104
15829.126 | 0.41366 | 0.01284
12516.703 | 0.42366 | 0.02236
9909.4424 | 0.43403 | 0.02942
7835.48 | 0.44289 | 0.03606
6217.2461 | 0.45007 | 0.04104
4905.291 | 0.46164 | 0.04282
3881.2737 | 0.46982 | 0.04671
3070.9827 | 0.47606 | 0.05108
2430.7778 | 0.48361 | 0.0524
1923.1537 | 0.49132 | 0.05425
1522.4358 | 0.49979 | 0.05706
1203.8446 | 0.50853 | 0.06048
952.86591 | 0.518 | 0.06242
754.27557 | 0.52721 | 0.06282
596.71857 | 0.53753 | 0.06616
471.96338 | 0.54496 | 0.0679
373.20856 | 0.55404 | 0.0706
295.47278 | 0.56493 | 0.07494
233.87738 | 0.57579 | 0.07923
185.05922 | 0.58459 | 0.08318
146.35823 | 0.59552 | 0.08708
115.77804 | 0.6065 | 0.09269
91.6721 | 0.61947 | 0.09891
72.51701 | 0.6323 | 0.10468
57.36816 | 0.64892 | 0.11555
45.3629 | 0.66743 | 0.12467
35.93134 | 0.67832 | 0.13648
28.40909 | 0.70285 | 0.14724
22.48202 | 0.72566 | 0.16124
17.79613 | 0.75211 | 0.17659
14.06813 | 0.7954 | 0.18944
11.1448 | 0.82227 | 0.1889
8.81772 | 0.87519 | 0.18809
6.97545 | 0.90628 | 0.1938
5.5173 | 0.92911 | 0.17271
4.36941 | 0.95948 | 0.14251
3.45686 | 1.00248 | 0.1225
2.73547 | 1.03295 | 0.12175
2.16054 | 1.03877 | 0.12589
1.70952 | 1.02668 | 0.12029
1.35352 | 1.01072 | 0.09549
1.07079 | 1.00718 | 0.05666
0.84734 | 1.02724 | 0.01834
0.67072 | 1.06169 | -0.00047
0.53067 | 1.10695 | 0.00962
0.41976 | 1.13736 | 0.05204
0.33183 | 1.1304 | 0.11114
0.26261 | 1.08429 | 0.15771
0.20791 | 1.01521 | 0.16811
0.16452 | 0.95113 | 0.13309
0.13007 | 0.92313 | 0.05966
0.10309 | 0.95517 | -0.02888
0.08153 | 1.06369 | -0.09296
0.06443 | 1.20851 | -0.09214
0.05102 | 1.39117 | 0.029
0.04042 | 1.49989 | 0.28263
0.03192 | 1.4409 | 0.59382
0.02528 | 1.17584 | 0.82564
0.01999 | 0.77563 | 0.84274