## Sheet1
20004.453 | 0.38296 | -0.00967
15829.126 | 0.39222 | 0.00452
12516.703 | 0.40123 | 0.01289
9909.4424 | 0.40935 | 0.02063
7835.48 | 0.41686 | 0.02878
6217.2461 | 0.42392 | 0.03371
4905.291 | 0.43367 | 0.03729
3881.2737 | 0.44015 | 0.04102
3070.9827 | 0.44856 | 0.0434
2430.7778 | 0.45613 | 0.04632
1923.1537 | 0.46238 | 0.04957
1522.4358 | 0.46755 | 0.05163
1203.8446 | 0.47839 | 0.05387
952.86591 | 0.48527 | 0.05419
754.27557 | 0.49328 | 0.05691
596.71857 | 0.50159 | 0.06038
471.96338 | 0.51111 | 0.06168
373.20856 | 0.51965 | 0.06484
295.47278 | 0.52868 | 0.06898
233.87738 | 0.53865 | 0.07321
185.05922 | 0.54749 | 0.07717
146.35823 | 0.55829 | 0.08353
115.77804 | 0.57183 | 0.0896
91.6721 | 0.58363 | 0.09499
72.51701 | 0.598 | 0.10243
57.36816 | 0.61622 | 0.1117
45.3629 | 0.63466 | 0.11621
35.93134 | 0.65707 | 0.12142
28.40909 | 0.68309 | 0.12288
22.48202 | 0.70668 | 0.11997
17.79613 | 0.7314 | 0.11628
14.06813 | 0.75194 | 0.10298
11.1448 | 0.76831 | 0.09731
8.81772 | 0.78279 | 0.08292
6.97545 | 0.79347 | 0.0743
5.5173 | 0.80241 | 0.06853
4.36941 | 0.80634 | 0.05839
3.45686 | 0.81191 | 0.04884
2.73547 | 0.82014 | 0.04206
2.16054 | 0.82843 | 0.04064
1.70952 | 0.83299 | 0.04491
1.35352 | 0.8322 | 0.04936
1.07079 | 0.82822 | 0.05069
0.84734 | 0.8231 | 0.04668
0.67072 | 0.82321 | 0.03835
0.53067 | 0.83298 | 0.02786
0.41976 | 0.85436 | 0.02291
0.33183 | 0.8838 | 0.03367
0.26261 | 0.90964 | 0.06568
0.20791 | 0.91651 | 0.11348
0.16452 | 0.89332 | 0.1619
0.13007 | 0.84377 | 0.18836
0.10309 | 0.7857 | 0.17319
0.08153 | 0.75148 | 0.11073
0.06443 | 0.77008 | 0.02904
0.05102 | 0.88707 | -0.06956
0.04042 | 1.10741 | -0.09237
0.03192 | 1.37156 | 0.04196
0.02528 | 1.5675 | 0.37141
0.01999 | 1.53789 | 0.8315