## Sheet1
20004.453 | 0.38373 | -0.00953
15829.126 | 0.39198 | 0.00315
12516.703 | 0.39959 | 0.01195
9909.4424 | 0.41021 | 0.02037
7835.48 | 0.41665 | 0.02857
6217.2461 | 0.42561 | 0.03185
4905.291 | 0.432 | 0.03698
3881.2737 | 0.44026 | 0.04087
3070.9827 | 0.4476 | 0.04436
2430.7778 | 0.45554 | 0.04566
1923.1537 | 0.46347 | 0.04891
1522.4358 | 0.4707 | 0.05069
1203.8446 | 0.47867 | 0.05295
952.86591 | 0.48698 | 0.05487
754.27557 | 0.49495 | 0.05807
596.71857 | 0.5037 | 0.0579
471.96338 | 0.5105 | 0.06406
373.20856 | 0.51955 | 0.06477
295.47278 | 0.52853 | 0.0678
233.87738 | 0.5398 | 0.07397
185.05922 | 0.55029 | 0.07804
146.35823 | 0.55995 | 0.08358
115.77804 | 0.57279 | 0.08898
91.6721 | 0.58337 | 0.09555
72.51701 | 0.59868 | 0.10183
57.36816 | 0.6165 | 0.10988
45.3629 | 0.63541 | 0.11684
35.93134 | 0.65802 | 0.1214
28.40909 | 0.68304 | 0.12167
22.48202 | 0.70678 | 0.12073
17.79613 | 0.72964 | 0.11486
14.06813 | 0.75212 | 0.10535
11.1448 | 0.76715 | 0.0956
8.81772 | 0.78343 | 0.08437
6.97545 | 0.79531 | 0.07797
5.5173 | 0.80087 | 0.06611
4.36941 | 0.80691 | 0.05403
3.45686 | 0.81494 | 0.04757
2.73547 | 0.82324 | 0.04551
2.16054 | 0.8269 | 0.04806
1.70952 | 0.82538 | 0.04845
1.35352 | 0.82233 | 0.04542
1.07079 | 0.82185 | 0.03843
0.84734 | 0.82781 | 0.03003
0.67072 | 0.83995 | 0.02621
0.53067 | 0.8588 | 0.02879
0.41976 | 0.8792 | 0.04624
0.33183 | 0.88856 | 0.0775
0.26261 | 0.87885 | 0.11156
0.20791 | 0.85033 | 0.13375
0.16452 | 0.81257 | 0.13034
0.13007 | 0.78805 | 0.09542
0.10309 | 0.79976 | 0.03855
0.08153 | 0.86617 | -0.01755
0.06443 | 0.98005 | -0.03468
0.05102 | 1.15323 | 0.03077
0.04042 | 1.29453 | 0.22068
0.03192 | 1.31305 | 0.51089
0.02528 | 1.13349 | 0.80083
0.01999 | 0.75548 | 0.9332