## Sheet1
20004.453 | 0.3842 | -0.01091
15829.126 | 0.39087 | 0.00331
12516.703 | 0.3994 | 0.0134
9909.4424 | 0.40826 | 0.02153
7835.48 | 0.41628 | 0.02822
6217.2461 | 0.42312 | 0.03184
4905.291 | 0.43325 | 0.03748
3881.2737 | 0.43901 | 0.0404
3070.9827 | 0.44628 | 0.04399
2430.7778 | 0.45526 | 0.04731
1923.1537 | 0.46176 | 0.04904
1522.4358 | 0.46879 | 0.05084
1203.8446 | 0.47659 | 0.05163
952.86591 | 0.48541 | 0.05513
754.27557 | 0.49398 | 0.05672
596.71857 | 0.50149 | 0.06142
471.96338 | 0.51059 | 0.05941
373.20856 | 0.51835 | 0.06552
295.47278 | 0.5287 | 0.06939
233.87738 | 0.53822 | 0.07424
185.05922 | 0.54785 | 0.07625
146.35823 | 0.55872 | 0.08241
115.77804 | 0.57027 | 0.08854
91.6721 | 0.5834 | 0.0955
72.51701 | 0.59723 | 0.10257
57.36816 | 0.6142 | 0.11036
45.3629 | 0.63582 | 0.11707
35.93134 | 0.65748 | 0.12135
28.40909 | 0.68212 | 0.12369
22.48202 | 0.70525 | 0.11862
17.79613 | 0.72961 | 0.11444
14.06813 | 0.75143 | 0.10314
11.1448 | 0.76627 | 0.09465
8.81772 | 0.77943 | 0.08231
6.97545 | 0.7937 | 0.07169
5.5173 | 0.80049 | 0.06642
4.36941 | 0.80386 | 0.05899
3.45686 | 0.80744 | 0.04948
2.73547 | 0.81382 | 0.04155
2.16054 | 0.82294 | 0.03829
1.70952 | 0.83144 | 0.04087
1.35352 | 0.83372 | 0.04672
1.07079 | 0.83051 | 0.05202
0.84734 | 0.82363 | 0.05202
0.67072 | 0.81931 | 0.04768
0.53067 | 0.82165 | 0.03593
0.41976 | 0.83631 | 0.02469
0.33183 | 0.86437 | 0.02323
0.26261 | 0.89924 | 0.04157
0.20791 | 0.92526 | 0.08352
0.16452 | 0.92619 | 0.1423
0.13007 | 0.89116 | 0.19724
0.10309 | 0.82572 | 0.21956
0.08153 | 0.75713 | 0.1892
0.06443 | 0.72418 | 0.11996
0.05102 | 0.76832 | -0.00762
0.04042 | 0.93345 | -0.12031
0.03192 | 1.21516 | -0.12483
0.02528 | 1.54056 | 0.07189
0.01999 | 1.74496 | 0.50891