## Sheet1
20004.453 | 0.38197 | -0.01129
15829.126 | 0.39135 | 0.00375
12516.703 | 0.39864 | 0.01416
9909.4424 | 0.40883 | 0.0208
7835.48 | 0.41506 | 0.02784
6217.2461 | 0.42356 | 0.03334
4905.291 | 0.43044 | 0.03821
3881.2737 | 0.43964 | 0.03909
3070.9827 | 0.44465 | 0.04304
2430.7778 | 0.45387 | 0.04605
1923.1537 | 0.45987 | 0.04797
1522.4358 | 0.46934 | 0.05013
1203.8446 | 0.47745 | 0.05315
952.86591 | 0.48432 | 0.05452
754.27557 | 0.49433 | 0.05743
596.71857 | 0.50139 | 0.05996
471.96338 | 0.50894 | 0.06235
373.20856 | 0.51888 | 0.06676
295.47278 | 0.52744 | 0.06932
233.87738 | 0.53651 | 0.07255
185.05922 | 0.54804 | 0.07844
146.35823 | 0.55745 | 0.08242
115.77804 | 0.56933 | 0.08943
91.6721 | 0.58173 | 0.09497
72.51701 | 0.5979 | 0.10186
57.36816 | 0.61586 | 0.10995
45.3629 | 0.63569 | 0.11585
35.93134 | 0.65766 | 0.12089
28.40909 | 0.68331 | 0.12263
22.48202 | 0.70617 | 0.11892
17.79613 | 0.72774 | 0.11344
14.06813 | 0.75081 | 0.10564
11.1448 | 0.76644 | 0.09296
8.81772 | 0.78171 | 0.08434
6.97545 | 0.79105 | 0.07581
5.5173 | 0.79827 | 0.06401
4.36941 | 0.80626 | 0.0535
3.45686 | 0.81509 | 0.04907
2.73547 | 0.82029 | 0.04899
2.16054 | 0.82029 | 0.049
1.70952 | 0.81812 | 0.04628
1.35352 | 0.81819 | 0.04028
1.07079 | 0.82254 | 0.03229
0.84734 | 0.83321 | 0.02695
0.67072 | 0.84726 | 0.02831
0.53067 | 0.86533 | 0.04098
0.41976 | 0.8746 | 0.06517
0.33183 | 0.86856 | 0.0935
0.26261 | 0.84663 | 0.11252
0.20791 | 0.81753 | 0.11213
0.16452 | 0.79736 | 0.08531
0.13007 | 0.80568 | 0.0415
0.10309 | 0.85751 | -0.00122
0.08153 | 0.95836 | -0.01254
0.06443 | 1.07864 | 0.036
0.05102 | 1.19605 | 0.18527
0.04042 | 1.21229 | 0.41623
0.03192 | 1.07422 | 0.64419
0.02528 | 0.78663 | 0.75101
0.01999 | 0.43521 | 0.61884